## Values
Fieldname | Fieldvalue | Fieldunit
DateTime | 5/3/2026 9:43:01 AM
Coating_TS_LimitMinAbs | 43 | g/m²
Coating_TS_Nominal | 43 | g/m²
CoilID | 821930

## LengthProfiles
Length [m] | LP_Coating_TS_Avg [g/m²]
0 | 71.252037
5.486486 | 71.406639
10.972973 | 93.979843
16.459459 | 90.596512
21.945945 | 91.319588
27.432432 | 90.691559
32.918918 | 90.61348
38.405406 | 78.614014
43.891891 | 76.991295
49.378375 | 76.94339
54.864863 | 80.771523
60.351352 | 78.267334
65.837836 | 75.602142
71.32432 | 75.664726
76.810813 | 76.400497
82.297297 | 76.084358
87.783781 | 78.483574
93.270266 | 79.360023
98.75675 | 77.427574
104.243242 | 78.658829
109.729727 | 74.618896
115.216211 | 77.689575
120.702703 | 79.264313
126.189188 | 78.426392
131.675672 | 77.423676
137.162156 | 78.320602
142.648641 | 77.242981
148.135125 | 79.097725
153.621625 | 79.130409
159.108109 | 79.00769
164.594594 | 80.828926
170.081078 | 79.608337
175.567563 | 76.113884
181.054047 | 74.131653
186.540531 | 74.117294
192.027016 | 73.733391
197.5135 | 75.902054
203 | 75.837372
208.486484 | 77.487129
213.972969 | 73.77462
219.459453 | 72.906525
224.945938 | 76.906662
230.432422 | 75.376427
235.918906 | 73.877586
241.405406 | 76.113106
246.891891 | 76.069199
252.378375 | 72.944656
257.864859 | 72.697601
263.351344 | 71.738403
268.837844 | 72.300621
274.324313 | 75.024406
279.810813 | 74.398544
285.297281 | 73.625893
290.783781 | 76.119423
296.27025 | 72.315948
301.75675 | 73.522614
307.24325 | 76.563698
312.729719 | 77.875679
318.216219 | 75.862144
323.702688 | 75.42276
329.189188 | 75.156082
334.675656 | 75.830925
340.162156 | 75.18885
345.648625 | 75.209137
351.135125 | 77.407051
356.621625 | 76.87709
362.108094 | 75.260201
367.594594 | 76.666756
373.081063 | 77.041519
378.567563 | 76.16777
384.054031 | 74.393494
389.540531 | 70.234596
395.027 | 71.191139
400.5135 | 69.026527
406 | 65.025795
411.486469 | 64.417389
416.972969 | 57.855591
422.459438 | 52.473751
427.945938 | 50.562954
433.432406 | 49.640228
438.918906 | 49.815926
444.405406 | 50.438774
449.891875 | 51.096687
455.378375 | 52.362293
460.864844 | 54.623478
466.351344 | 55.985729
471.837813 | 58.917751
477.324313 | 60.478119
482.810813 | 59.928684
488.297281 | 62.504356
493.783781 | 60.328327
499.27025 | 62.300091
504.75675 | 63.150719
510.243219 | 62.959469
515.729719 | 64.646591
521.216188 | 65.945198
526.702688 | 64.251411
532.189188 | 66.783669
537.675688 | 68.73571
543.162125 | 64.707962
548.648625 | 63.100388
554.135125 | 63.37505
559.621625 | 60.608978
565.108063 | 58.918549
570.594563 | 57.48605
576.081063 | 52.933189
581.567563 | 54.477947
587.054063 | 53.573067
592.5405 | 50.604412
598.027 | 51.201614
603.5135 | 49.567982
609 | 52.12389
614.4865 | 55.345573
619.972938 | 57.011421
625.459438 | 59.115582
630.945938 | 63.798771
636.432438 | 64.001556
641.918875 | 64.648247
647.405375 | 66.271538
652.891875 | 66.724457
658.378375 | 69.052872
663.864875 | 71.078194
669.351313 | 65.967125
674.837813 | 66.61338
680.324313 | 66.564674
685.810813 | 67.30838
691.29725 | 68.739464
696.78375 | 67.035393
702.27025 | 65.749763
707.75675 | 64.607498
713.24325 | 65.91082
718.729688 | 65.02784
724.216188 | 66.345726
729.702688 | 65.226631
735.189188 | 63.115135
740.675625 | 65.65451
746.162125 | 63.590946
751.648625 | 62.729942
757.135125 | 62.244137
762.621625 | 59.660809
768.108063 | 63.00359
773.594563 | 61.397743
779.081063 | 58.581944
784.567563 | 58.538837
790.054 | 57.762218
795.5405 | 58.283482
801.027 | 55.983189
806.5135 | 53.783001
812 | 52.577995