## Values
Fieldname | Fieldvalue | Fieldunit
DateTime | 5/3/2026 10:44:33 AM
Coating_TS_LimitMinAbs | 43 | g/m²
Coating_TS_Nominal | 43 | g/m²
CoilID | 821930

## LengthProfiles
Length [m] | LP_Coating_TS_Avg [g/m²]
0 | 44.450783
5.489796 | 44.443302
10.979592 | 42.988525
16.469387 | 38.39912
21.959184 | 41.821312
27.44898 | 41.852779
32.938773 | 41.261703
38.42857 | 43.628014
43.918367 | 42.931541
49.408164 | 43.088528
54.897961 | 44.110481
60.387754 | 42.686604
65.877547 | 41.869774
71.367344 | 43.089321
76.857141 | 42.549248
82.346938 | 42.790897
87.836734 | 44.34795
93.326531 | 42.40414
98.816328 | 43.346481
104.306125 | 43.857613
109.795922 | 43.021904
115.285711 | 42.926857
120.775508 | 45.731651
126.265305 | 43.476227
131.755094 | 43.992615
137.244891 | 44.345604
142.734688 | 42.385414
148.224484 | 44.708076
153.714281 | 43.866398
159.204078 | 43.534889
164.693875 | 44.380119
170.183672 | 44.454376
175.673469 | 44.082439
181.163266 | 45.173473
186.653063 | 44.584652
192.142859 | 44.165382
197.632656 | 45.312305
203.122453 | 44.673927
208.61225 | 43.919838
214.102047 | 44.114285
219.591844 | 44.859531
225.081625 | 46.062649
230.571422 | 45.093773
236.061219 | 45.437721
241.551016 | 44.752392
247.040813 | 46.219208
252.530609 | 45.523731
258.020406 | 47.064552
263.510188 | 43.679459
269 | 44.668697
274.489781 | 45.584396
279.979594 | 43.596214
285.469375 | 45.166302
290.959188 | 45.164726
296.448969 | 44.833324
301.938781 | 45.192902
307.428563 | 43.897751
312.918375 | 41.461472
318.408156 | 41.622707
323.897969 | 39.617298
329.38775 | 41.47348
334.877563 | 42.911163
340.367344 | 42.27845
345.857156 | 40.993591
351.346938 | 41.432335
356.836719 | 39.602337
362.326531 | 39.92815
367.816313 | 42.014812
373.306125 | 39.425468
378.795906 | 40.732819
384.285719 | 40.758465
389.7755 | 38.540169
395.265313 | 39.756512
400.755094 | 41.259438
406.244906 | 40.832146
411.734688 | 40.520542
417.2245 | 40.345291
422.714281 | 38.801174
428.204094 | 39.59259
433.693875 | 38.828121
439.183688 | 39.520782
444.673469 | 42.271473
450.16325 | 41.154633
455.653063 | 41.448257
461.142844 | 42.666847
466.632656 | 40.765835
472.122438 | 42.320637
477.61225 | 42.444225
483.102031 | 42.106174
488.591844 | 42.176422
494.081625 | 41.629993
499.571438 | 40.451618
505.061219 | 42.579903
510.551031 | 41.383984
516.040813 | 41.236732
521.530625 | 43.337093
527.020375 | 41.426186
532.510188 | 41.438564
538 | 42.297527
543.489813 | 41.242348
548.979563 | 40.584396
554.469375 | 42.504528
559.959188 | 41.516823
565.449 | 42.883255
570.93875 | 43.207745
576.428563 | 41.892963
581.918375 | 44.426697
587.408188 | 42.249142
592.897938 | 45.181801
598.38775 | 45.59639
603.877563 | 44.563972
609.367375 | 44.268829
614.857125 | 45.533882
620.346938 | 44.379505
625.83675 | 44.337559
631.3265 | 46.861584
636.816313 | 47.959801
642.306125 | 48.80328
647.795938 | 49.24202
653.285688 | 49.217731
658.7755 | 48.661251
664.265313 | 49.58955
669.755125 | 47.925781
675.244875 | 49.72459
680.734688 | 47.220741
686.2245 | 47.247246
691.714313 | 47.360752
697.204063 | 47.059071
702.693875 | 46.748604
708.183688 | 48.247978
713.673438 | 44.568058
719.16325 | 48.398438
724.653063 | 47.249538
730.142875 | 46.705318
735.632625 | 47.483986
741.122438 | 46.571232
746.61225 | 45.818314
752.102063 | 45.857758
757.591813 | 45.71056
763.081625 | 43.430771
768.571438 | 43.88031
774.06125 | 41.847267
779.551 | 42.172764
785.040813 | 44.07156
790.530625 | 41.478447
796.020375 | 41.804176
801.510188 | 43.94677
807 | 41.96365