## Values
Fieldname | Fieldvalue | Fieldunit
DateTime | 5/3/2026 11:46:12 AM
Coating_TS_LimitMinAbs | 43 | g/m²
Coating_TS_Nominal | 43 | g/m²
CoilID | 821930

## LengthProfiles
Length [m] | LP_Coating_TS_Avg [g/m²]
0 | 78.462204
5.448979 | 78.445564
10.897959 | 75.882095
16.346938 | 72.691673
21.795918 | 75.055038
27.244898 | 72.312729
32.693877 | 73.822327
38.142855 | 75.633797
43.591836 | 72.741371
49.040816 | 75.7463
54.489797 | 77.897614
59.938773 | 76.093971
65.387754 | 76.187813
70.836734 | 96.575218
76.285711 | 97.997726
81.734695 | 99.268341
87.183672 | 79.154007
92.632648 | 79.522026
98.081633 | 79.135567
103.530609 | 78.505287
108.979594 | 77.092239
114.42857 | 79.4561
119.877547 | 78.960022
125.326531 | 75.575203
130.775508 | 76.521286
136.224484 | 75.859444
141.673469 | 75.013451
147.122453 | 76.360764
152.571422 | 76.919708
158.020406 | 78.428085
163.469391 | 81.173317
168.918359 | 76.008446
174.367344 | 78.598557
179.816328 | 79.156075
185.265297 | 82.046448
190.714281 | 83.658836
196.163266 | 83.65715
201.612234 | 85.605331
207.061219 | 84.887054
212.510203 | 84.257767
217.959188 | 82.967636
223.408156 | 83.113014
228.857141 | 82.676788
234.306125 | 83.241432
239.755094 | 82.835655
245.204078 | 84.590462
250.653063 | 83.445099
256.102031 | 82.355492
261.551016 | 81.869469
267 | 76.261757
272.448969 | 66.864037
277.897969 | 64.408714
283.346938 | 68.685654
288.795906 | 67.913864
294.244906 | 67.823601
299.693875 | 68.847534
305.142844 | 65.784729
310.591844 | 68.341415
316.040813 | 68.402657
321.489781 | 66.208092
326.938781 | 66.714378
332.38775 | 66.733406
337.836719 | 63.519981
343.285719 | 64.06488
348.734688 | 62.831554
354.183656 | 60.726822
359.632656 | 60.273445
365.081625 | 59.443703
370.530594 | 56.382347
375.979594 | 55.128212
381.428563 | 56.402637
386.877531 | 53.470356
392.326531 | 50.54887
397.7755 | 51.225697
403.224469 | 50.26355
408.673469 | 45.753098
414.122438 | 49.319786
419.571406 | 48.345627
425.020406 | 47.322842
430.469375 | 47.21698
435.918375 | 47.509525
441.367344 | 47.104198
446.816313 | 45.910336
452.265313 | 47.796268
457.714281 | 49.507145
463.16325 | 47.234516
468.61225 | 48.691769
474.061219 | 49.503963
479.510188 | 51.141567
484.959188 | 51.87038
490.408156 | 54.241882
495.857125 | 51.37722
501.306125 | 51.392754
506.755094 | 52.385204
512.204063 | 52.177769
517.653063 | 51.340652
523.102031 | 50.969097
528.551 | 49.642532
534 | 51.847733
539.449 | 53.97831
544.897938 | 50.16782
550.346938 | 51.307159
555.795938 | 53.454643
561.244875 | 54.445988
566.693875 | 53.359455
572.142875 | 53.200397
577.591813 | 52.713905
583.040813 | 50.829922
588.489813 | 53.424747
593.93875 | 55.691772
599.38775 | 55.678135
604.83675 | 55.65453
610.285688 | 57.237251
615.734688 | 54.778755
621.183688 | 55.521088
626.632625 | 57.589787
632.081625 | 56.300301
637.530625 | 57.738277
642.979563 | 56.219963
648.428563 | 57.733044
653.877563 | 55.168179
659.3265 | 54.811077
664.7755 | 53.955238
670.2245 | 49.428165
675.673438 | 50.770992
681.122438 | 50.332951
686.571438 | 50.337421
692.020375 | 51.223969
697.469375 | 53.529919
702.918375 | 50.896263
708.367313 | 50.545006
713.816313 | 51.454445
719.265313 | 50.314613
724.71425 | 49.151745
730.16325 | 49.847248
735.61225 | 50.020622
741.061188 | 49.468006
746.510188 | 50.147202
751.959188 | 48.391705
757.408125 | 50.137615
762.857125 | 49.592026
768.306125 | 46.419132
773.755063 | 47.794712
779.204063 | 48.711151
784.653063 | 47.898823
790.102 | 49.668713
795.551 | 49.931984
801 | 46.773514