## Values
Fieldname | Fieldvalue | Fieldunit
DateTime | 5/3/2026 12:48:23 PM
Coating_TS_LimitMinAbs | 43 | g/m²
Coating_TS_Nominal | 43 | g/m²
CoilID | 821930

## LengthProfiles
Length [m] | LP_Coating_TS_Avg [g/m²]
0 | 60.278534
5.489933 | 60.211117
10.979866 | 49.842056
16.469799 | 54.762402
21.959732 | 69.492836
27.449666 | 68.359451
32.939598 | 70.715675
38.429531 | 70.532425
43.919465 | 71.208389
49.409398 | 70.124222
54.899332 | 65.634842
60.389266 | 67.133926
65.879195 | 70.83313
71.369133 | 70.537209
76.859063 | 67.419312
82.349 | 71.569405
87.83893 | 68.493706
93.328859 | 68.911392
98.818797 | 72.46743
104.308727 | 70.470215
109.798664 | 70.290176
115.288594 | 68.530121
120.778531 | 64.784782
126.268461 | 66.953308
131.758391 | 70.236198
137.248328 | 65.245552
142.738266 | 70.251778
148.228188 | 70.23262
153.718125 | 68.042099
159.208063 | 71.730339
164.698 | 68.418419
170.187922 | 66.795906
175.677859 | 69.202309
181.167797 | 66.823753
186.657719 | 69.871109
192.147656 | 73.295189
197.637594 | 71.947525
203.127531 | 71.688347
208.617453 | 72.693115
214.107391 | 68.803665
219.597328 | 70.767693
225.08725 | 69.937775
230.577188 | 70.692528
236.067125 | 74.092186
241.557063 | 74.415245
247.046984 | 75.666039
252.536922 | 73.441345
258.026859 | 72.416901
263.516781 | 70.718994
269.006719 | 74.469063
274.496656 | 72.739494
279.986594 | 72.105011
285.476531 | 67.109024
290.966469 | 63.013313
296.456375 | 64.438744
301.946313 | 64.05751
307.43625 | 61.981564
312.926188 | 64.420891
318.416125 | 65.366081
323.906063 | 62.923939
329.396 | 64.563744
334.885906 | 63.46043
340.375844 | 59.291454
345.865781 | 64.978271
351.355719 | 60.766865
356.845656 | 61.542236
362.335594 | 62.939945
367.825531 | 60.333935
373.315438 | 60.813896
378.805375 | 64.130402
384.295313 | 60.264713
389.78525 | 61.466503
395.275188 | 60.026917
400.765125 | 55.45903
406.255063 | 58.518814
411.744969 | 57.300491
417.234906 | 55.350903
422.724844 | 57.426579
428.214781 | 53.296371
433.704719 | 52.000175
439.194656 | 52.378086
444.684594 | 54.199486
450.1745 | 54.606789
455.664438 | 52.979275
461.154375 | 49.682446
466.644313 | 50.418678
472.13425 | 49.705509
477.624188 | 46.875572
483.114125 | 48.791992
488.604031 | 47.569408
494.093969 | 46.083992
499.583906 | 48.123749
505.073844 | 45.360786
510.563781 | 47.050453
516.053719 | 48.547447
521.543656 | 48.781956
527.033563 | 48.776009
532.5235 | 50.741348
538.013438 | 49.550545
543.503375 | 51.447716
548.993313 | 53.490112
554.48325 | 50.623119
559.973188 | 51.022705
565.463125 | 51.873222
570.953063 | 54.753815
576.443 | 57.740047
581.932938 | 52.372463
587.422813 | 51.796604
592.91275 | 53.211395
598.402688 | 53.034897
603.892625 | 54.902084
609.382563 | 56.245369
614.8725 | 56.997868
620.362438 | 57.656574
625.852375 | 59.017601
631.342313 | 53.784855
636.83225 | 59.054073
642.322188 | 57.786209
647.812125 | 55.404781
653.302063 | 55.553951
658.792 | 55.067101
664.281875 | 53.44313
669.771813 | 57.851902
675.26175 | 55.669601
680.751688 | 55.567753
686.241625 | 56.795414
691.731563 | 52.473259
697.2215 | 53.736973
702.711438 | 54.37986
708.201375 | 52.367771
713.691313 | 53.344681
719.18125 | 57.452103
724.671188 | 53.701263
730.161125 | 55.123592
735.651063 | 57.166702
741.141 | 53.366905
746.630875 | 55.361355
752.120813 | 56.089714
757.61075 | 54.067066
763.100688 | 55.524395
768.590625 | 52.986645
774.080563 | 52.113541
779.5705 | 54.705669
785.060438 | 53.136074
790.550375 | 50.817402
796.040313 | 54.528625
801.53025 | 49.164249
807.020188 | 52.256062
812.510125 | 53.257515
818.000063 | 48.02