## Values
Fieldname | Fieldvalue | Fieldunit
DateTime | 5/3/2026 6:35:06 AM
Coating_TS_LimitMinAbs | 43 | g/m²
Coating_TS_Nominal | 43 | g/m²
CoilID | 821440

## LengthProfiles
Length [m] | LP_Coating_TS_Avg [g/m²]
0 | 38.095715
8.719425 | 38.094246
17.43885 | 37.711792
26.158273 | 37.534859
34.877699 | 36.51395
43.597125 | 35.921482
52.316547 | 37.234562
61.035973 | 39.289772
69.755398 | 38.766109
78.47482 | 38.334854
87.19425 | 35.90202
95.913672 | 35.608017
104.633094 | 37.381618
113.352523 | 36.69294
122.071945 | 37.244392
130.791375 | 37.809338
139.510797 | 37.564735
148.230219 | 36.825802
156.949641 | 36.204819
165.669078 | 36.814644
174.3885 | 37.607998
183.107922 | 38.213654
191.827344 | 37.223007
200.546766 | 36.488583
209.266188 | 37.870277
217.985625 | 37.864388
226.705047 | 39.684856
235.424469 | 39.889523
244.143891 | 39.531414
252.863313 | 39.519012
261.58275 | 39.659222
270.302156 | 39.203598
279.021594 | 39.608017
287.741031 | 39.438068
296.460438 | 40.042835
305.179875 | 41.152302
313.899281 | 41.087925
322.618719 | 40.862377
331.338156 | 40.127071
340.057563 | 39.023102
348.777 | 40.277359
357.496406 | 41.700497
366.215844 | 41.773178
374.935281 | 41.448425
383.654688 | 40.626942
392.374125 | 39.804199
401.093531 | 40.206898
409.812969 | 41.201813
418.532375 | 41.732193
427.251813 | 41.339733
435.97125 | 42.216259
444.690656 | 40.379082
453.410094 | 39.74844
462.1295 | 40.066833
470.848938 | 40.846401
479.568375 | 42.853382
488.287781 | 42.431404
497.007219 | 40.999287
505.726625 | 39.436546
514.446063 | 39.804398
523.1655 | 41.271664
531.884938 | 42.636154
540.604313 | 42.117153
549.32375 | 41.539162
558.043188 | 40.579079
566.762625 | 40.198849
575.482063 | 40.409359
584.201438 | 41.746994
592.920875 | 42.4627
601.640313 | 41.184021
610.35975 | 40.375469
619.079188 | 41.049328
627.798563 | 40.600487
636.518 | 41.305149
645.237438 | 42.316566
653.956875 | 41.560089
662.676313 | 41.00843
671.395688 | 41.424408
680.115125 | 40.430008
688.834563 | 42.62542
697.554 | 43.482281
706.273438 | 43.587826
714.992813 | 43.748299
723.71225 | 43.098145
732.431688 | 41.793797
741.151125 | 41.557636
749.870563 | 41.944336
758.589938 | 42.576641
767.309375 | 43.209572
776.028813 | 42.264542
784.74825 | 41.345161
793.467688 | 39.946903
802.187063 | 40.201485
810.9065 | 41.714504
819.625938 | 41.413387
828.345375 | 41.860512
837.06475 | 42.780186
845.784188 | 43.8162
854.503625 | 42.894951
863.223063 | 44.1903
871.9425 | 45.542847
880.661875 | 45.601913
889.381313 | 45.75703
898.10075 | 44.310677
906.820188 | 44.630371
915.539625 | 45.348877
924.259 | 46.323013
932.978438 | 46.463482
941.697875 | 46.573513
950.417313 | 44.872063
959.13675 | 43.517921
967.856125 | 43.359886
976.575563 | 44.357525
985.295 | 44.201714
994.014438 | 45.247765
1002.733875 | 44.950317
1011.45325 | 43.694218
1020.172688 | 44.072117
1028.892125 | 44.389904
1037.611563 | 44.507259
1046.331 | 46.125458
1055.050375 | 44.818588
1063.769875 | 43.130661
1072.48925 | 41.328602
1081.208625 | 41.184113
1089.928125 | 42.683914
1098.6475 | 43.426884
1107.367 | 42.762825
1116.086375 | 43.769276
1124.80575 | 43.517765
1133.52525 | 41.694923
1142.244625 | 41.588329
1150.964125 | 42.140434
1159.6835 | 42.253586
1168.402875 | 43.215569
1177.122375 | 43.56221
1185.84175 | 41.253761
1194.56125 | 41.486382
1203.280625 | 42.311798
1212 | 41.758717