## Values
Fieldname | Fieldvalue | Fieldunit
DateTime | 5/3/2026 7:39:00 AM
Coating_TS_LimitMinAbs | 43 | g/m²
Coating_TS_Nominal | 43 | g/m²
CoilID | 821930

## LengthProfiles
Length [m] | LP_Coating_TS_Avg [g/m²]
0 | 39.088936
7.771242 | 39.088837
15.542483 | 39.166256
23.313725 | 40.157204
31.084967 | 44.230789
38.856207 | 43.809929
46.627449 | 41.103977
54.398691 | 39.459137
62.169934 | 37.462868
69.941172 | 38.724442
77.712414 | 41.110798
85.483656 | 41.724945
93.254898 | 39.221062
101.026141 | 38.525909
108.797383 | 38.923985
116.568625 | 39.190353
124.339867 | 39.560246
132.111109 | 40.736301
139.882344 | 41.0658
147.653594 | 39.798119
155.424828 | 39.778896
163.196078 | 38.859238
170.967313 | 40.635502
178.738563 | 41.352459
186.509797 | 39.728931
194.281047 | 40.262482
202.052281 | 40.395691
209.823531 | 39.651531
217.594766 | 39.752617
225.366016 | 41.147797
233.13725 | 40.454479
240.9085 | 41.71772
248.679734 | 40.978058
256.450969 | 39.617065
264.222219 | 40.000404
271.993469 | 40.286526
279.764688 | 41.231216
287.535938 | 42.800259
295.307188 | 41.884171
303.078438 | 40.50758
310.849656 | 39.594414
318.620906 | 39.788776
326.392156 | 40.807232
334.163406 | 41.56498
341.934625 | 44.63842
349.705875 | 43.517506
357.477125 | 42.140636
365.248375 | 42.031765
373.019594 | 42.974621
380.790844 | 43.077229
388.562094 | 44.153584
396.333313 | 43.189842
404.104563 | 42.127308
411.875813 | 41.60001
419.647063 | 42.340405
427.418281 | 42.597736
435.189531 | 43.041019
442.960781 | 43.155327
450.732031 | 42.203892
458.50325 | 42.303215
466.2745 | 42.483761
474.04575 | 43.08234
481.817 | 43.51033
489.588219 | 44.559265
497.359469 | 42.841286
505.130719 | 43.230824
512.901938 | 42.02224
520.673188 | 40.667278
528.444438 | 43.33485
536.215688 | 44.440926
543.986938 | 44.200321
551.758188 | 44.241291
559.529375 | 41.26144
567.300625 | 42.364552
575.071875 | 42.990261
582.843125 | 42.105274
590.614375 | 44.173046
598.385625 | 44.441116
606.156875 | 42.853546
613.928125 | 42.209435
621.699313 | 43.119606
629.470563 | 43.934074
637.241813 | 44.940197
645.013063 | 46.602211
652.784313 | 44.942829
660.555563 | 44.322704
668.326813 | 43.139107
676.098 | 43.064304
683.86925 | 43.971542
691.6405 | 44.930332
699.41175 | 44.356602
707.183 | 43.760063
714.95425 | 42.402859
722.7255 | 41.600258
730.49675 | 43.751892
738.267938 | 43.876389
746.039188 | 42.219494
753.810438 | 42.805946
761.581688 | 42.886185
769.352938 | 43.449131
777.124188 | 43.570427
784.895438 | 43.156181
792.666625 | 42.13398
800.437875 | 41.503426
808.209125 | 42.772793
815.980375 | 42.828754
823.751625 | 41.622173
831.522875 | 43.085075
839.294125 | 43.993496
847.065375 | 44.348946
854.836563 | 41.329483
862.607813 | 40.574421
870.379063 | 40.649712
878.150313 | 41.038952
885.921563 | 41.631123
893.692813 | 43.736465
901.464063 | 42.560341
909.23525 | 44.269043
917.0065 | 45.883663
924.77775 | 45.360283
932.549 | 47.844181
940.32025 | 45.860008
948.0915 | 42.722534
955.86275 | 42.492386
963.634 | 42.23354
971.405188 | 41.90123
979.176438 | 44.217224
986.947688 | 43.647938
994.718938 | 41.268463
1002.490188 | 40.935577
1010.261438 | 40.351204
1018.032688 | 39.203888
1025.803875 | 40.611771
1033.575125 | 40.572258
1041.346375 | 39.879147
1049.117625 | 40.148163
1056.888875 | 38.837601
1064.660125 | 39.624603
1072.431375 | 38.929672
1080.202625 | 38.71204
1087.973875 | 40.009666
1095.745125 | 37.981754
1103.516375 | 38.512726
1111.287625 | 39.615723
1119.05875 | 38.937656
1126.83 | 39.594326
1134.60125 | 41.515266
1142.3725 | 42.764286
1150.14375 | 46.43573
1157.915 | 46.540234
1165.68625 | 44.91721
1173.4575 | 44.159077
1181.22875 | 42.386578
1189 | 43.774239