## Values
Fieldname | Fieldvalue | Fieldunit
DateTime | 5/3/2026 8:41:03 AM
Coating_TS_LimitMinAbs | 43 | g/m²
Coating_TS_Nominal | 43 | g/m²
CoilID | 821930

## LengthProfiles
Length [m] | LP_Coating_TS_Avg [g/m²]
0 | 51.174644
5.391892 | 51.182735
10.783784 | 54.647549
16.175676 | 57.026749
21.567568 | 62.442078
26.959461 | 63.822628
32.351352 | 64.401817
37.743246 | 67.889534
43.135137 | 66.999207
48.527027 | 67.658836
53.918922 | 68.17598
59.310813 | 68.415016
64.702703 | 67.373245
70.094594 | 71.911125
75.486492 | 72.613373
80.878383 | 72.918526
86.270273 | 72.956734
91.662164 | 70.874634
97.054055 | 75.424858
102.445953 | 75.093338
107.837844 | 69.14489
113.229734 | 67.632385
118.621625 | 67.208885
124.013516 | 66.519684
129.405406 | 68.220978
134.797297 | 70.866508
140.189188 | 80.486992
145.581094 | 83.854736
150.972984 | 83.931122
156.364875 | 81.061798
161.756766 | 81.819572
167.148656 | 82.91909
172.540547 | 62.638103
177.932438 | 60.838978
183.324328 | 60.091427
188.716219 | 60.171577
194.108109 | 62.262341
199.5 | 62.093472
204.891906 | 58.879261
210.283797 | 61.102859
215.675688 | 59.583237
221.067578 | 59.525818
226.459469 | 60.543453
231.851359 | 62.64669
237.24325 | 62.641468
242.635141 | 65.43705
248.027031 | 65.610207
253.418922 | 62.619873
258.810813 | 64.952698
264.202719 | 64.74688
269.594594 | 65.232292
274.9865 | 61.491032
280.378375 | 61.488918
285.770281 | 59.662262
291.162188 | 60.20364
296.554063 | 63.113968
301.945969 | 60.683506
307.337844 | 60.756863
312.72975 | 62.449883
318.121625 | 60.358028
323.513531 | 59.788822
328.905406 | 63.506027
334.297313 | 63.330357
339.689188 | 62.042835
345.081094 | 61.644951
350.473 | 62.194618
355.864875 | 53.736885
361.256781 | 53.458935
366.648656 | 64.792519
372.040563 | 64.925751
377.432438 | 59.039471
382.824344 | 50.745831
388.216219 | 46.459774
393.608125 | 46.044037
399 | 48.290329
404.391906 | 46.13538
409.783813 | 44.276001
415.175688 | 41.81723
420.567594 | 43.996681
425.959469 | 45.179485
431.351375 | 50.067158
436.74325 | 48.121376
442.135156 | 49.954128
447.527031 | 48.621849
452.918938 | 48.025761
458.310813 | 47.611446
463.702719 | 47.293121
469.094625 | 47.293331
474.4865 | 49.181931
479.878406 | 47.795612
485.270281 | 50.662964
490.662188 | 52.021397
496.054063 | 52.089779
501.445969 | 54.246155
506.837844 | 55.118622
512.22975 | 53.61063
517.621625 | 52.169178
523.013531 | 51.364052
528.405438 | 51.106903
533.797313 | 51.332737
539.189188 | 52.631653
544.581125 | 53.239967
549.973 | 51.583176
555.364875 | 53.945007
560.75675 | 53.473885
566.148688 | 52.933159
571.540563 | 52.322426
576.932438 | 52.373302
582.324375 | 54.676182
587.71625 | 53.858742
593.108125 | 55.600834
598.5 | 58.484261
603.891938 | 55.838821
609.283813 | 56.393166
614.675688 | 57.559589
620.067563 | 56.167946
625.4595 | 57.478836
630.851375 | 58.111042
636.24325 | 59.541489
641.635188 | 58.143135
647.027063 | 57.922497
652.418938 | 56.671989
657.810813 | 55.752338
663.20275 | 57.290249
668.594625 | 54.740097
673.9865 | 55.526737
679.378375 | 54.337154
684.770313 | 53.311619
690.162188 | 53.57806
695.554063 | 53.751461
700.946 | 54.379993
706.337875 | 54.652599
711.72975 | 54.53904
717.121625 | 53.842403
722.513563 | 53.050652
727.905438 | 50.994705
733.297313 | 52.427498
738.689188 | 53.192989
744.081125 | 50.3032
749.473 | 52.013485
754.864875 | 51.080471
760.256813 | 50.125866
765.648688 | 50.266548
771.040563 | 50.681423
776.432438 | 47.720062
781.824375 | 48.850098
787.21625 | 46.592587
792.608125 | 45.689819
798 | 45.928665