## Values
Fieldname | Fieldvalue | Fieldunit
DateTime | 5/1/2026 6:16:33 PM
Coating_TS_LimitMinAbs | 70 | g/m²
Coating_TS_Nominal | 70 | g/m²
CoilID | 827680

## LengthProfiles
Length [m] | LP_Coating_TS_Avg [g/m²]
0 | 67.620651
7.298611 | 67.627609
14.597223 | 68.709366
21.895834 | 69.745605
29.194445 | 68.687958
36.493055 | 66.597733
43.791668 | 68.588692
51.090281 | 67.365448
58.388891 | 67.035767
65.6875 | 67.846848
72.986109 | 62.960518
80.284727 | 60.487823
87.583336 | 61.378193
94.881945 | 62.510906
102.180563 | 61.112217
109.479172 | 61.380493
116.777781 | 61.266018
124.076391 | 60.98877
131.375 | 62.031002
138.673609 | 61.628483
145.972219 | 65.583054
153.270844 | 64.960083
160.569453 | 66.347992
167.868063 | 65.814606
175.166672 | 66.21312
182.465281 | 66.286591
189.763891 | 65.75396
197.0625 | 65.07296
204.361125 | 67.55542
211.659734 | 65.740196
218.958344 | 65.375854
226.256953 | 66.72644
233.555563 | 65.614571
240.854172 | 64.659698
248.152781 | 66.50135
255.451391 | 64.965294
262.75 | 66.008598
270.048625 | 65.124039
277.347219 | 64.735649
284.645844 | 65.402901
291.944438 | 65.575073
299.243063 | 65.320816
306.541688 | 65.596077
313.840281 | 64.605476
321.138906 | 65.424736
328.4375 | 64.95858
335.736125 | 65.904205
343.034719 | 65.517754
350.333344 | 65.128532
357.631969 | 64.608772
364.930563 | 65.382729
372.229188 | 65.522537
379.527781 | 65.376442
386.826406 | 64.200027
394.125 | 65.84494
401.423625 | 64.57412
408.72225 | 64.835373
416.020844 | 65.595428
423.319469 | 64.36528
430.618063 | 65.46759
437.916688 | 65.263153
445.215281 | 64.982803
452.513906 | 65.647697
459.8125 | 64.968941
467.111125 | 64.818451
474.40975 | 65.064018
481.708344 | 64.424255
489.006969 | 65.990173
496.305563 | 64.238274
503.604188 | 63.627506
510.902781 | 64.952484
518.201406 | 64.097763
525.5 | 63.10183
532.798625 | 63.408894
540.09725 | 62.878807
547.395875 | 61.398136
554.694438 | 63.816185
561.993063 | 66.050064
569.291688 | 65.343246
576.590313 | 64.057747
583.888875 | 63.383518
591.1875 | 63.533184
598.486125 | 64.204414
605.78475 | 66.910362
613.083375 | 65.058525
620.381938 | 65.859497
627.680563 | 68.020515
634.979188 | 67.311783
642.277813 | 66.325462
649.576438 | 67.522141
656.875 | 67.055244
664.173625 | 66.33757
671.47225 | 66.465073
678.770875 | 67.946724
686.069438 | 66.988419
693.368063 | 65.299507
700.666688 | 66.927658
707.965313 | 66.422226
715.263938 | 67.543495
722.5625 | 67.828613
729.861125 | 66.427895
737.15975 | 69.318222
744.458375 | 70.091324
751.756938 | 69.356735
759.055563 | 69.435722
766.354188 | 69.684792
773.652813 | 69.522644
780.951438 | 70.125092
788.25 | 70.526306
795.548625 | 69.440857
802.84725 | 69.263412
810.145875 | 68.843674
817.4445 | 69.773598
824.743063 | 69.567505
832.041688 | 68.752205
839.340313 | 68.419418
846.638938 | 69.837578
853.9375 | 68.836517
861.236125 | 68.267876
868.53475 | 69.449852
875.833375 | 69.818451
883.132 | 69.293396
890.430563 | 69.816147
897.729188 | 70.163597
905.027813 | 67.331787
912.326438 | 67.684677
919.625 | 67.900139
926.923625 | 66.396378
934.22225 | 68.608665
941.520875 | 72.334877
948.8195 | 68.259354
956.118063 | 66.610977
963.416688 | 67.982956
970.715313 | 66.576866
978.013938 | 65.902298
985.3125 | 69.893753
992.611125 | 71.057434
999.90975 | 66.782745
1007.208375 | 68.138199
1014.507 | 66.480095
1021.805563 | 66.220505
1029.104188 | 69.081383
1036.402813 | 71.745964
1043.701438 | 67.996376
1051 | 67.791428