## Values
Fieldname | Fieldvalue | Fieldunit
DateTime | 5/1/2026 7:12:56 PM
Coating_TS_LimitMinAbs | 70 | g/m²
Coating_TS_Nominal | 70 | g/m²
CoilID | 827650

## LengthProfiles
Length [m] | LP_Coating_TS_Avg [g/m²]
0 | 66.571167
6.90566 | 66.571999
13.81132 | 66.855988
20.71698 | 67.476685
27.622641 | 66.651161
34.528301 | 67.376701
41.433961 | 67.12603
48.339621 | 67.021606
55.245281 | 67.695557
62.150941 | 62.712055
69.056602 | 62.49028
75.962266 | 60.282665
82.867922 | 62.105179
89.773578 | 62.034691
96.679242 | 61.400379
103.584906 | 61.474617
110.490563 | 60.514263
117.396219 | 60.721375
124.301883 | 61.05574
131.207547 | 60.069176
138.113203 | 61.040916
145.018859 | 61.053333
151.924531 | 61.520123
158.830188 | 61.179329
165.735844 | 61.128067
172.6415 | 61.274155
179.547156 | 60.436951
186.452828 | 62.086544
193.358484 | 61.949295
200.264141 | 61.898582
207.169813 | 61.890263
214.075469 | 64.520538
220.981125 | 63.658066
227.886781 | 62.383934
234.792438 | 63.40242
241.698109 | 64.444611
248.603766 | 64.815918
255.509422 | 64.051514
262.415094 | 65.181969
269.32075 | 64.154587
276.226406 | 66.314087
283.132063 | 64.885284
290.037719 | 66.490303
296.943375 | 66.468903
303.849063 | 67.337128
310.754719 | 67.244881
317.660375 | 65.56134
324.566031 | 65.878021
331.471688 | 65.770866
338.377344 | 66.303917
345.283 | 66.86145
352.188656 | 67.68969
359.094313 | 66.182152
366 | 66.734734
372.905656 | 66.190765
379.811313 | 65.89064
386.716969 | 65.345497
393.622625 | 66.107643
400.528281 | 66.247452
407.433938 | 66.416977
414.339625 | 64.927284
421.245281 | 65.706749
428.150938 | 65.790657
435.056594 | 64.494759
441.96225 | 66.637756
448.867906 | 65.406609
455.773563 | 65.714584
462.679219 | 66.508476
469.584875 | 65.895241
476.490563 | 66.804382
483.396219 | 66.53508
490.301875 | 65.748047
497.207531 | 66.681107
504.113188 | 66.40799
511.018844 | 67.180237
517.9245 | 66.401749
524.830188 | 65.689857
531.735813 | 66.695213
538.6415 | 65.738617
545.547125 | 65.847397
552.452813 | 65.513672
559.3585 | 65.17028
566.264125 | 65.361877
573.169813 | 63.933506
580.075438 | 64.073769
586.981125 | 63.943764
593.88675 | 65.234428
600.792438 | 63.434956
607.698125 | 62.845524
614.60375 | 63.880001
621.509438 | 65.535233
628.415063 | 66.30471
635.32075 | 66.74279
642.226375 | 67.342278
649.132063 | 66.521446
656.037688 | 65.852295
662.943375 | 65.827202
669.849063 | 66.365028
676.754688 | 66.731171
683.660375 | 66.364464
690.566 | 66.423172
697.471688 | 66.023071
704.377313 | 65.988441
711.283 | 64.211594
718.188625 | 63.445644
725.094313 | 63.113846
732 | 64.055801
738.905625 | 66.969482
745.811313 | 65.657463
752.716938 | 66.927277
759.622625 | 65.207527
766.52825 | 65.873177
773.433938 | 64.892654
780.339625 | 65.503403
787.24525 | 67.270874
794.150938 | 66.43895
801.056563 | 66.201065
807.96225 | 66.722473
814.867875 | 66.043892
821.773563 | 65.456642
828.67925 | 66.719246
835.584875 | 65.149918
842.490563 | 64.818581
849.396188 | 64.548515
856.301875 | 65.317284
863.2075 | 65.576195
870.113188 | 64.823212
877.018813 | 64.407555
883.9245 | 65.037666
890.830188 | 65.95092
897.735813 | 65.918671
904.6415 | 65.775414
911.547125 | 65.398796
918.452813 | 65.30722
925.358438 | 65.259972
932.264125 | 64.033958
939.16975 | 65.784409
946.075438 | 65.120293
952.981125 | 66.745285
959.88675 | 65.330978
966.792438 | 63.658272
973.698063 | 64.438393
980.60375 | 64.802231
987.509375 | 63.376869
994.415063 | 64.102585
1001.32075 | 64.653801
1008.226375 | 65.408386
1015.132063 | 65.259186
1022.037688 | 63.837132
1028.943375 | 64.823593
1035.849 | 63.409508
1042.754688 | 64.20517
1049.660375 | 64.768471
1056.566 | 65.204506
1063.471625 | 66.936623
1070.377375 | 64.759819
1077.283 | 65.918381
1084.188625 | 66.086555
1091.09425 | 66.335449
1098 | 66.711967