## Values
Fieldname | Fieldvalue | Fieldunit
DateTime | 5/1/2026 10:08:02 PM
Coating_TS_LimitMinAbs | 43 | g/m²
Coating_TS_Nominal | 43 | g/m²
CoilID | 821760

## LengthProfiles
Length [m] | LP_Coating_TS_Avg [g/m²]
0 | 62.447144
8.375 | 62.059978
16.75 | 54.297031
25.125 | 52.566853
33.5 | 57.853535
41.875 | 56.473534
50.25 | 53.691154
58.625 | 52.140446
67 | 50.750584
75.375 | 51.124275
83.75 | 47.607288
92.125 | 43.342995
100.5 | 42.809608
108.875 | 41.221771
117.25 | 40.397263
125.625 | 42.10643
134 | 41.308189
142.375 | 41.868179
150.75 | 40.566395
159.125 | 40.575699
167.5 | 42.122746
175.875 | 42.202614
184.25 | 41.859989
192.625 | 42.332508
201 | 41.448784
209.375 | 41.166103
217.75 | 40.647408
226.125 | 40.701797
234.5 | 40.967373
242.875 | 42.035164
251.25 | 41.533447
259.625 | 41.157501
268 | 41.379368
276.375 | 40.964981
284.75 | 42.141376
293.125 | 42.667683
301.5 | 42.588825
309.875 | 42.539112
318.25 | 42.407207
326.625 | 42.020096
335 | 42.057457
343.375 | 43.474915
351.75 | 42.938591
360.125 | 42.905598
368.5 | 42.606747
376.875 | 41.991436
385.25 | 42.258015
393.625 | 42.142975
402 | 42.73774
410.375 | 42.789783
418.75 | 42.694149
427.125 | 42.038685
435.5 | 41.785526
443.875 | 41.963055
452.25 | 42.15625
460.625 | 43.245003
469 | 43.924107
477.375 | 42.875828
485.75 | 42.981331
494.125 | 43.146824
502.5 | 43.380154
510.875 | 43.722279
519.25 | 43.435215
527.625 | 43.63644
536 | 42.660156
544.375 | 42.756001
552.75 | 42.445045
561.125 | 43.082626
569.5 | 43.267792
577.875 | 43.479507
586.25 | 43.657616
594.625 | 43.016048
603 | 43.088127
611.375 | 42.746799
619.75 | 43.728096
628.125 | 44.112621
636.5 | 43.676052
644.875 | 43.205864
653.25 | 42.688831
661.625 | 42.875057
670 | 43.458344
678.375 | 44.06995
686.75 | 43.588142
695.125 | 43.511806
703.5 | 42.857361
711.875 | 41.936745
720.25 | 42.938705
728.625 | 43.765217
737 | 43.81937
745.375 | 43.084324
753.75 | 42.557034
762.125 | 42.320499
770.5 | 42.929787
778.875 | 44.100262
787.25 | 44.673828
795.625 | 44.841686
804 | 43.915279
812.375 | 43.123032
820.75 | 43.423363
829.125 | 43.600773
837.5 | 44.428734
845.875 | 44.864952
854.25 | 43.482838
862.625 | 42.801132
871 | 43.065208
879.375 | 43.297832
887.75 | 43.665459
896.125 | 44.293175
904.5 | 43.951687
912.875 | 43.655384
921.25 | 44.11871
929.625 | 44.040375
938 | 45.353436
946.375 | 46.327023
954.75 | 47.007011
963.125 | 46.980366
971.5 | 47.462925
979.875 | 46.217762
988.25 | 47.810474
996.625 | 47.358418
1005 | 44.382866
1013.375 | 44.081551
1021.75 | 44.264568
1030.125 | 44.970566
1038.5 | 45.673473
1046.875 | 44.82362
1055.25 | 45.142563
1063.625 | 45.329815
1072 | 45.506084
1080.375 | 45.05603
1088.75 | 45.019928
1097.125 | 45.089386
1105.5 | 44.860092
1113.875 | 45.148251
1122.25 | 44.921745
1130.625 | 45.290688
1139 | 46.054039
1147.375 | 45.754242
1155.75 | 46.22057
1164.125 | 45.713081
1172.5 | 45.077873
1180.875 | 45.427956
1189.25 | 45.347595
1197.625 | 45.259007
1206 | 44.442272
1214.375 | 43.671734
1222.75 | 43.363331
1231.125 | 43.384514
1239.5 | 43.683193
1247.875 | 43.385777
1256.25 | 44.023064
1264.625 | 43.625298
1273 | 43.02417