## Values
Fieldname | Fieldvalue | Fieldunit
DateTime | 5/2/2026 12:11:07 AM
Coating_TS_LimitMinAbs | 43 | g/m²
Coating_TS_Nominal | 43 | g/m²
CoilID | 821430

## LengthProfiles
Length [m] | LP_Coating_TS_Avg [g/m²]
0 | 46.555931
8.348993 | 46.56089
16.697986 | 47.320988
25.04698 | 47.637398
33.395973 | 49.914783
41.744965 | 50.832115
50.093961 | 50.07452
58.442953 | 49.498245
66.791945 | 49.348068
75.140938 | 48.409309
83.48993 | 48.877613
91.838922 | 48.893047
100.187922 | 49.380909
108.536914 | 50.123238
116.885906 | 51.161163
125.234898 | 50.099976
133.583891 | 48.644829
141.932891 | 48.825134
150.281875 | 49.044392
158.630875 | 49.494179
166.979859 | 49.348167
175.328859 | 48.006809
183.677844 | 48.015743
192.026844 | 47.378269
200.375844 | 46.882397
208.724828 | 46.938328
217.073828 | 46.747429
225.422813 | 46.936329
233.771813 | 46.396278
242.120797 | 45.769188
250.469797 | 45.353806
258.818781 | 46.108154
267.167781 | 46.961327
275.516781 | 47.56699
283.865781 | 47.089069
292.21475 | 46.68026
300.56375 | 45.630219
308.91275 | 46.461571
317.26175 | 46.466469
325.610719 | 46.884232
333.959719 | 47.323128
342.308719 | 47.572689
350.657719 | 46.64529
359.006719 | 45.811466
367.355688 | 46.111557
375.704688 | 45.880104
384.053688 | 46.9259
392.402688 | 46.621792
400.751688 | 46.715141
409.100656 | 47.50238
417.449656 | 46.619541
425.798656 | 46.397446
434.147656 | 47.005466
442.496625 | 47.152847
450.845625 | 46.551823
459.194625 | 46.344162
467.543625 | 46.858456
475.892625 | 46.963085
484.241594 | 47.968735
492.590594 | 47.831463
500.939594 | 46.579727
509.288594 | 46.31765
517.637563 | 45.93441
525.986563 | 45.805523
534.335563 | 46.39019
542.684563 | 46.960632
551.033563 | 46.714733
559.382563 | 47.701824
567.731563 | 47.078835
576.0805 | 45.786808
584.4295 | 45.824902
592.7785 | 46.563297
601.1275 | 46.777569
609.4765 | 47.120228
617.8255 | 46.141533
626.1745 | 46.403744
634.5235 | 46.913456
642.8725 | 46.445175
651.221438 | 46.301838
659.570438 | 46.737801
667.919438 | 45.521889
676.268438 | 45.454826
684.617438 | 45.14883
692.966438 | 46.270367
701.315438 | 47.952663
709.664438 | 47.989052
718.013438 | 47.205486
726.362375 | 46.949394
734.711375 | 47.26992
743.060375 | 46.457649
751.409375 | 46.372356
759.758375 | 47.089764
768.107375 | 47.427383
776.456375 | 46.921558
784.805375 | 46.218529
793.154375 | 45.842251
801.503375 | 45.80088
809.852313 | 46.252747
818.201313 | 46.476685
826.550313 | 46.629314
834.899313 | 46.122501
843.248313 | 45.388733
851.597313 | 45.827019
859.946313 | 46.161285
868.295313 | 46.314728
876.644313 | 46.588886
884.99325 | 46.663776
893.34225 | 46.038227
901.69125 | 45.265739
910.04025 | 45.352463
918.38925 | 44.544445
926.73825 | 46.474339
935.08725 | 45.586102
943.43625 | 46.23386
951.78525 | 46.551212
960.134188 | 47.41647
968.483188 | 46.775188
976.832188 | 47.273216
985.181188 | 48.145531
993.530188 | 48.907127
1001.879188 | 47.672138
1010.228188 | 46.777641
1018.577188 | 46.75491
1026.926188 | 47.28833
1035.275125 | 45.931873
1043.624125 | 47.118996
1051.973125 | 45.871964
1060.322125 | 45.391769
1068.671125 | 45.754902
1077.020125 | 45.040016
1085.369125 | 46.082569
1093.718125 | 46.366653
1102.067125 | 47.298786
1110.416125 | 47.318745
1118.765125 | 45.455914
1127.114125 | 44.828232
1135.463125 | 45.05072
1143.812125 | 44.75489
1152.161 | 44.813038
1160.51 | 45.213356
1168.859 | 47.181797
1177.208 | 46.207264
1185.557 | 44.807236
1193.906 | 44.28352
1202.255 | 45.143646
1210.604 | 45.996635
1218.953 | 42.516235
1227.302 | 42.089745
1235.651 | 42.475113
1244 | 36.364449