## Values
Fieldname | Fieldvalue | Fieldunit
DateTime | 5/2/2026 1:10:42 AM
Coating_TS_LimitMinAbs | 43 | g/m²
Coating_TS_Nominal | 43 | g/m²
CoilID | 821850

## LengthProfiles
Length [m] | LP_Coating_TS_Avg [g/m²]
0 | 40.038269
8.352112 | 40.030083
16.704225 | 37.919189
25.056336 | 37.749771
33.408449 | 37.371269
41.760563 | 36.520241
50.112672 | 35.78038
58.464785 | 35.052727
66.816898 | 34.864601
75.169008 | 35.309769
83.521125 | 36.634281
91.873234 | 36.10297
100.225344 | 35.637665
108.577461 | 35.374557
116.92957 | 35.893421
125.281688 | 35.292641
133.633797 | 35.822788
141.985906 | 36.347073
150.338016 | 36.749168
158.690141 | 38.491325
167.04225 | 38.510048
175.394359 | 37.88879
183.746469 | 39.023396
192.098578 | 38.949444
200.450688 | 38.725761
208.802813 | 38.408031
217.154922 | 38.060616
225.507031 | 37.592335
233.859141 | 38.60799
242.21125 | 39.117561
250.563375 | 39.068066
258.915484 | 39.029999
267.267594 | 37.668716
275.619719 | 37.652332
283.971813 | 38.982613
292.323938 | 38.586025
300.676031 | 38.671478
309.028156 | 40.044876
317.380281 | 38.630379
325.732375 | 38.097958
334.0845 | 39.460968
342.436594 | 38.195072
350.788719 | 39.00742
359.140844 | 38.813381
367.492938 | 38.720619
375.845063 | 38.369335
384.197156 | 38.072906
392.549281 | 38.978821
400.901375 | 38.901436
409.2535 | 39.91172
417.605625 | 39.339249
425.957719 | 37.892597
434.309844 | 38.109619
442.661938 | 37.86372
451.014063 | 38.80864
459.366188 | 39.099152
467.718281 | 38.717861
476.070406 | 38.914551
484.4225 | 37.846512
492.774625 | 38.196785
501.12675 | 38.691231
509.478844 | 38.828724
517.830969 | 39.068333
526.183063 | 39.139404
534.535188 | 38.526009
542.887313 | 37.858402
551.239438 | 38.295803
559.5915 | 38.643929
567.943625 | 39.006142
576.29575 | 40.087799
584.647875 | 39.557144
593 | 38.690681
601.352063 | 38.543087
609.704188 | 38.816246
618.056313 | 39.599609
626.408438 | 39.481396
634.760563 | 40.228691
643.112625 | 39.448784
651.46475 | 39.301907
659.816875 | 38.107792
668.169 | 38.511925
676.521125 | 39.540806
684.873188 | 39.686211
693.225313 | 39.399654
701.577438 | 38.272301
709.929563 | 40.629963
718.281688 | 38.99361
726.63375 | 39.601849
734.985875 | 40.659512
743.338 | 39.687263
751.690125 | 40.070793
760.04225 | 39.69466
768.394313 | 39.310287
776.746438 | 38.737682
785.098563 | 39.710232
793.450688 | 40.214748
801.80275 | 39.248997
810.154875 | 38.609604
818.507 | 38.354225
826.859125 | 38.819527
835.21125 | 39.077477
843.563313 | 39.73637
851.915438 | 42.068657
860.267563 | 42.443756
868.619688 | 42.580811
876.971813 | 41.777973
885.323875 | 41.83115
893.676 | 41.762917
902.028125 | 43.314133
910.38025 | 43.624985
918.732375 | 42.449135
927.084438 | 41.752434
935.436563 | 41.168266
943.788688 | 41.043892
952.140813 | 42.447998
960.492938 | 43.355331
968.845 | 42.438919
977.197125 | 42.596767
985.54925 | 41.884628
993.901375 | 42.272198
1002.2535 | 42.545361
1010.605563 | 43.452118
1018.957688 | 43.476006
1027.309813 | 44.290482
1035.661938 | 43.226215
1044.014063 | 42.481735
1052.366125 | 42.8605
1060.71825 | 42.477642
1069.070375 | 40.808327
1077.4225 | 40.557522
1085.774625 | 39.984474
1094.12675 | 39.523754
1102.478875 | 39.122765
1110.830875 | 39.395889
1119.183 | 39.520287
1127.535125 | 40.900723
1135.88725 | 43.361805
1144.239375 | 43.368057
1152.5915 | 39.857929
1160.943625 | 40.811993
1169.29575 | 40.421879
1177.647875 | 41.838619
1186 | 39.259445