## Values
Fieldname | Fieldvalue | Fieldunit
DateTime | 5/2/2026 2:11:50 AM
Coating_TS_LimitMinAbs | 43 | g/m²
Coating_TS_Nominal | 43 | g/m²
CoilID | 820560

## LengthProfiles
Length [m] | LP_Coating_TS_Avg [g/m²]
0 | 45.783817
8.352941 | 45.767616
16.705883 | 43.042431
25.058824 | 42.023483
33.411766 | 40.871365
41.764707 | 42.413059
50.117648 | 42.978321
58.47059 | 43.157276
66.823531 | 42.33403
75.176469 | 41.447968
83.529414 | 42.139408
91.882359 | 42.41457
100.235297 | 44.077034
108.588234 | 43.638695
116.94118 | 43.862305
125.294125 | 42.130226
133.647063 | 42.651245
142 | 42.037994
150.352938 | 43.884525
158.705891 | 43.840473
167.058828 | 43.937305
175.411766 | 43.443222
183.764719 | 43.432076
192.117656 | 42.514603
200.470594 | 42.877075
208.823531 | 44.023972
217.176469 | 43.981331
225.529422 | 43.047363
233.882359 | 43.431374
242.235297 | 42.449799
250.58825 | 42.968914
258.941188 | 43.714355
267.294125 | 44.495483
275.647063 | 44.341961
284 | 43.114166
292.352938 | 42.512192
300.705875 | 42.666847
309.058844 | 42.765827
317.411781 | 44.306152
325.764719 | 44.390408
334.117656 | 44.14748
342.470594 | 43.838013
350.823531 | 42.808598
359.176469 | 42.773689
367.529438 | 44.257957
375.882375 | 44.225662
384.235313 | 44.160843
392.58825 | 44.266235
400.941188 | 43.788818
409.294125 | 43.145733
417.647063 | 43.416191
426 | 44.29126