## Values
Fieldname | Fieldvalue | Fieldunit
DateTime | 5/2/2026 3:12:40 AM
Coating_TS_LimitMinAbs | 43 | g/m²
Coating_TS_Nominal | 43 | g/m²
CoilID | 820760

## LengthProfiles
Length [m] | LP_Coating_TS_Avg [g/m²]
0 | 43.399624
8.343065 | 43.401024
16.686131 | 43.749371
25.029195 | 43.964775
33.372262 | 42.117714
41.715328 | 42.313271
50.058391 | 42.96244
58.401457 | 43.905697
66.744523 | 43.943943
75.087586 | 44.355728
83.430656 | 44.211178
91.773719 | 42.867401
100.116781 | 44.312557
108.459852 | 43.994991
116.802914 | 44.543884
125.145984 | 45.617611
133.489047 | 45.615284
141.832109 | 44.761745
150.175172 | 44.31358
158.51825 | 44.415718
166.861313 | 44.98595
175.204375 | 44.540024
183.547438 | 44.475311
191.8905 | 44.152691
200.233563 | 43.437382
208.576641 | 42.862305
216.919703 | 44.604744
225.262766 | 44.314083
233.605828 | 44.489773
241.948891 | 44.817337
250.291969 | 43.893421
258.635031 | 43.987659
266.978094 | 44.612041
275.321156 | 45.048378
283.664219 | 45.224236
292.007281 | 45.137512
300.350344 | 45.923603
308.693406 | 44.3405
317.0365 | 44.692745
325.379563 | 46.096836
333.722625 | 46.269043
342.065688 | 46.544502
350.40875 | 45.067463
358.751813 | 44.342308
367.094875 | 44.281113
375.437938 | 45.579121
383.781 | 45.546532
392.124063 | 45.578163
400.467125 | 45.485981
408.810219 | 44.553116
417.153281 | 45.470943
425.496344 | 45.21632
433.839406 | 45.502422
442.182469 | 45.675724
450.525531 | 45.215508
458.868594 | 45.983734
467.211656 | 45.008041
475.554719 | 43.782288
483.897781 | 44.655571
492.240875 | 44.698341
500.583938 | 46.748199
508.927 | 46.805832
517.270063 | 45.174866
525.613125 | 44.624313
533.956188 | 44.119396
542.29925 | 45.54818
550.642313 | 45.585644
558.985375 | 44.833141
567.328438 | 44.534283
575.6715 | 45.136688
584.014563 | 45.101646
592.357625 | 44.844837
600.700688 | 44.838535
609.04375 | 46.05566
617.386813 | 44.998482
625.729938 | 44.30637
634.073 | 45.797382
642.416063 | 44.985977
650.759125 | 45.245781
659.102188 | 45.660847
667.44525 | 45.103516
675.788313 | 43.878437
684.131375 | 44.778702
692.474438 | 43.927052
700.8175 | 45.001297
709.160563 | 44.470299
717.503625 | 43.997128
725.846688 | 44.630112
734.18975 | 42.717659
742.532813 | 42.934078
750.875875 | 43.138866
759.218938 | 43.196198
767.562 | 43.399151
775.905063 | 43.772808
784.248125 | 44.576103
792.591188 | 43.37196
800.93425 | 44.01144
809.277375 | 44.923458
817.620438 | 45.152809
825.9635 | 45.837975
834.306563 | 45.480762
842.649625 | 45.230045
850.992688 | 45.728439
859.33575 | 45.171215
867.678813 | 45.832355
876.021875 | 46.308353
884.364938 | 47.11092
892.708 | 46.140408
901.051063 | 45.165607
909.394125 | 44.681225
917.737188 | 44.835503
926.08025 | 45.239025
934.423313 | 45.282215
942.766375 | 45.919102
951.109438 | 45.312534
959.4525 | 44.890297
967.795563 | 45.494659
976.138625 | 45.966675
984.48175 | 45.737411
992.824813 | 46.363129
1001.167875 | 44.742004
1009.510938 | 44.987934
1017.854 | 44.784134
1026.197063 | 45.754589
1034.540125 | 48.236847
1042.883188 | 47.754272
1051.22625 | 45.978325
1059.56925 | 44.181164
1067.912375 | 43.978493
1076.2555 | 44.943058
1084.5985 | 45.607712
1092.941625 | 47.359718
1101.284625 | 45.730907
1109.62775 | 44.788071
1117.97075 | 42.657463
1126.313875 | 42.927528
1134.656875 | 43.785969
1143 | 42.907581