## Values
Fieldname | Fieldvalue | Fieldunit
DateTime | 5/2/2026 5:12:21 AM
Coating_TS_LimitMinAbs | 43 | g/m²
Coating_TS_Nominal | 43 | g/m²
CoilID | 820620

## LengthProfiles
Length [m] | LP_Coating_TS_Avg [g/m²]
0 | 38.95668
8.351725 | 38.956295
16.703449 | 38.825245
25.055174 | 37.385994
33.406898 | 37.421658
41.758625 | 38.318516
50.110348 | 37.729435
58.46207 | 38.260662
66.813797 | 37.423943
75.165523 | 37.648632
83.51725 | 39.288254
91.868969 | 39.909523
100.220695 | 38.348839
108.572422 | 38.726746
116.924141 | 37.578033
125.275867 | 36.945408
133.627594 | 37.365585
141.979313 | 37.277412
150.331047 | 37.568024
158.682766 | 37.54073
167.0345 | 36.852089
175.386219 | 35.690044
183.737938 | 37.723492
192.089672 | 39.186008
200.441391 | 38.836182
208.793109 | 38.504704
217.144844 | 37.320721
225.496563 | 36.278828
233.848281 | 36.551376
242.200016 | 36.803669
250.551734 | 37.515175
258.903469 | 37.974987
267.255188 | 39.544258
275.606906 | 38.563095
283.958625 | 37.828384
292.310375 | 36.548958
300.662094 | 36.758865
309.013813 | 37.687855
317.365531 | 37.293549
325.71725 | 37.610641
334.069 | 37.530933
342.420719 | 37.307384
350.772438 | 36.785965
359.124156 | 36.891266
367.475875 | 37.892666
375.827594 | 38.085636
384.179344 | 37.436451
392.531063 | 36.425842
400.882781 | 36.459576
409.2345 | 36.96064
417.586219 | 39.02055
425.937969 | 40.11298
434.289688 | 38.070408
442.641406 | 37.054737
450.993125 | 36.64809
459.344844 | 36.382648
467.696563 | 37.734406
476.048313 | 37.912395
484.400031 | 38.455936
492.75175 | 37.727665
501.103469 | 38.053772
509.455188 | 36.206982
517.806938 | 37.062035
526.158625 | 38.725018
534.510375 | 39.411919
542.862125 | 38.968975
551.213813 | 38.007774
559.565563 | 36.51585
567.91725 | 36.972389
576.269 | 37.428551
584.62075 | 38.155087
592.972438 | 38.538456
601.324188 | 38.800735
609.675875 | 38.245884
618.027625 | 37.525772
626.379375 | 37.646519
634.731063 | 38.002731
643.082813 | 38.704052
651.4345 | 37.787178
659.78625 | 36.834915
668.138 | 36.95908
676.489688 | 36.87117
684.841438 | 37.422714
693.193125 | 39.753822
701.544875 | 39.18095
709.896563 | 39.392254
718.248313 | 38.510303
726.600063 | 38.252121
734.95175 | 38.543404
743.3035 | 39.256077
751.655188 | 38.649277
760.006938 | 39.169468
768.358688 | 38.392555
776.710375 | 38.36364
785.062125 | 38.224277
793.413813 | 38.551369
801.765563 | 38.609863
810.117313 | 38.963985
818.469 | 37.744762
826.82075 | 36.532829
835.172438 | 37.42004
843.524188 | 39.669403
851.875938 | 41.226578
860.227625 | 40.666161
868.579375 | 40.803253
876.931063 | 40.71291
885.282813 | 40.696712
893.634563 | 40.980782
901.98625 | 41.338528
910.338 | 42.97533
918.689688 | 42.771576
927.041438 | 43.048504
935.393125 | 41.972023
943.744875 | 40.370502
952.096625 | 40.951855
960.448313 | 41.513351
968.800063 | 41.441269
977.15175 | 41.703598
985.5035 | 40.993973
993.85525 | 40.349388
1002.206938 | 41.365189
1010.558688 | 42.035671
1018.910375 | 41.66814
1027.262125 | 41.680363
1035.613875 | 41.383747
1043.965563 | 40.303684
1052.31725 | 40.387341
1060.669 | 40.624504
1069.02075 | 41.023315
1077.3725 | 41.076355
1085.72425 | 39.548401
1094.075875 | 38.483986
1102.427625 | 37.539463
1110.779375 | 37.447098
1119.131125 | 38.517715
1127.482875 | 39.359051
1135.8345 | 42.558643
1144.18625 | 42.285355
1152.538 | 38.644547
1160.88975 | 37.365288
1169.2415 | 37.121227
1177.593125 | 37.555325
1185.944875 | 36.569992
1194.296625 | 39.70343
1202.648375 | 40.171513
1211.000125 | 39.094849