## Values
Fieldname | Fieldvalue | Fieldunit
DateTime | 5/2/2026 6:13:50 AM
Coating_TS_LimitMinAbs | 43 | g/m²
Coating_TS_Nominal | 43 | g/m²
CoilID | 820860

## LengthProfiles
Length [m] | LP_Coating_TS_Avg [g/m²]
0 | 42.814053
8.304965 | 42.803894
16.60993 | 41.092529
24.914895 | 41.773136
33.219859 | 40.847984
41.524824 | 42.128448
49.829789 | 41.779575
58.134754 | 41.683292
66.439719 | 42.15955
74.744688 | 41.902702
83.049648 | 40.948746
91.354609 | 41.117065
99.659578 | 41.786091
107.964547 | 43.591999
116.269508 | 42.41898
124.574469 | 41.009872
132.879438 | 42.049873
141.184406 | 42.268661
149.489375 | 42.813381
157.794328 | 43.672863
166.099297 | 41.750359
174.404266 | 42.577255
182.709219 | 42.808212
191.014188 | 42.776051
199.319156 | 41.703522
207.624125 | 40.96368
215.929094 | 41.460243
224.234047 | 42.249176
232.539016 | 43.153873
240.843984 | 43.269634
249.148938 | 41.846207
257.453906 | 41.826973
265.758875 | 41.568691
274.063844 | 43.011395
282.368813 | 43.220558
290.673781 | 42.122013
298.97875 | 41.804054
307.283688 | 42.944736
315.588656 | 42.418365
323.893625 | 42.988937
332.198594 | 42.983589
340.503563 | 42.244438
348.808531 | 42.750824
357.1135 | 43.076538
365.418438 | 43.395981
373.723406 | 42.930862
382.028375 | 42.984756
390.333344 | 41.726959
398.638313 | 43.292255
406.943281 | 44.883247
415.24825 | 44.171749
423.553219 | 43.75676
431.858188 | 43.272324
440.163125 | 43.154392
448.468094 | 43.340309
456.773063 | 44.104267
465.078031 | 43.500378
473.383 | 42.170441
481.687969 | 43.639214
489.992938 | 42.478786
498.297875 | 42.518551
506.602844 | 42.800793
514.907813 | 42.259903
523.212781 | 42.667896
531.51775 | 42.928349
539.822688 | 43.601555
548.127688 | 43.28915
556.432625 | 41.911629
564.737625 | 43.216816
573.042563 | 43.352703
581.347563 | 43.157177
589.6525 | 43.762222
597.9575 | 42.644302
606.262438 | 43.393875
614.567375 | 43.944851
622.872375 | 44.021408
631.177313 | 43.722965
639.482313 | 42.44249
647.78725 | 42.554092
656.09225 | 42.798607
664.397188 | 43.836483
672.702125 | 44.264622
681.007125 | 44.560028
689.312063 | 43.609951
697.617063 | 43.163586
705.922 | 44.326492
714.227 | 44.39534
722.531938 | 44.844891
730.836875 | 45.005638
739.141875 | 43.504902
747.446813 | 44.146862
755.751813 | 43.716648
764.05675 | 43.563572
772.36175 | 44.550423
780.666688 | 43.213299
788.971688 | 42.800556
797.276625 | 44.87624
805.581563 | 44.672546
813.886563 | 46.491352
822.1915 | 50.29615
830.4965 | 50.934048
838.801438 | 51.572636
847.106438 | 52.134541
855.411375 | 51.641708
863.716375 | 51.762184
872.021313 | 51.906277
880.32625 | 51.514671
888.63125 | 50.232574
896.936188 | 50.653065
905.241188 | 49.805531
913.546125 | 49.263332
921.851125 | 49.075504
930.156063 | 49.318047
938.461 | 48.634895
946.766 | 47.633167
955.070938 | 46.577393
963.375938 | 46.606876
971.680875 | 47.498592
979.985875 | 47.854546
988.290813 | 47.865402
996.59575 | 47.097614
1004.90075 | 47.750732
1013.205688 | 48.545376
1021.510688 | 48.683666
1029.815625 | 49.8284
1038.120625 | 49.643734
1046.425563 | 48.796394
1054.7305 | 47.674664
1063.0355 | 46.595127
1071.3405 | 46.008129
1079.645375 | 46.831036
1087.950375 | 47.809418
1096.255375 | 49.433372
1104.560375 | 48.347355
1112.86525 | 47.236839
1121.17025 | 45.777828
1129.47525 | 45.216389
1137.780125 | 45.637543
1146.085125 | 44.606121
1154.390125 | 45.067242
1162.695125 | 46.992157
1171 | 46.716324