## Values
Fieldname | Fieldvalue | Fieldunit
DateTime | 5/2/2026 7:14:21 AM
Coating_TS_LimitMinAbs | 43 | g/m²
Coating_TS_Nominal | 43 | g/m²
CoilID | 821130

## LengthProfiles
Length [m] | LP_Coating_TS_Avg [g/m²]
0 | 39.623035
8.344827 | 39.63213
16.689654 | 41.29604
25.03448 | 41.714066
33.379309 | 40.361721
41.724137 | 38.724037
50.068961 | 38.396599
58.413789 | 38.634663
66.758617 | 37.515156
75.103445 | 37.376884
83.448273 | 38.093582
91.793102 | 38.574726
100.137922 | 39.004585
108.48275 | 39.796886
116.827578 | 38.39167
125.172406 | 38.011032
133.517234 | 37.665432
141.862063 | 36.699093
150.206891 | 37.860764
158.551719 | 39.780869
166.896547 | 39.768135
175.241375 | 39.466026
183.586203 | 38.094677
191.931031 | 37.533901
200.275844 | 37.837509
208.620672 | 38.410858
216.9655 | 38.427975
225.310328 | 40.620663
233.655156 | 40.39856
241.999984 | 39.062916
250.344813 | 38.353016
258.689641 | 38.301907
267.034469 | 39.599968
275.379281 | 40.653309
283.724125 | 41.773632
292.068938 | 40.945847
300.413781 | 38.9618
308.758594 | 39.628609
317.103438 | 40.579865
325.44825 | 41.738075
333.793094 | 41.704929
342.137906 | 42.427036
350.48275 | 42.496349
358.827563 | 41.400524
367.172406 | 41.047012
375.517219 | 40.669495
383.862063 | 41.006435
392.206875 | 41.173717
400.551688 | 41.268105
408.896531 | 41.755127
417.241344 | 40.268082
425.586188 | 39.864796
433.931 | 40.040615
442.275844 | 41.525284
450.620656 | 40.544235
458.9655 | 40.156235
467.310313 | 40.955151
475.655156 | 39.726997
483.999969 | 39.993259
492.344813 | 40.823299
500.689625 | 39.892101
509.034469 | 39.469391
517.379281 | 38.895653
525.724125 | 38.876541
534.068938 | 39.899914
542.41375 | 39.960571
550.758563 | 39.6455
559.103438 | 39.133602
567.44825 | 38.452129
575.793063 | 37.835003
584.137875 | 39.104481
592.48275 | 40.314293
600.827563 | 39.886395
609.172375 | 39.969086
617.517188 | 38.622654
625.862063 | 37.483532
634.206875 | 37.919598
642.551688 | 38.569942
650.8965 | 38.696552
659.241375 | 39.706688
667.586188 | 38.179169
675.931 | 37.931953
684.275813 | 37.117867
692.620625 | 37.32132
700.9655 | 38.042904
709.310313 | 37.986538
717.655125 | 38.494328
725.999938 | 37.98597
734.344813 | 38.340214
742.689625 | 37.097591
751.034438 | 37.377373
759.37925 | 38.439804
767.724125 | 37.835365
776.068938 | 36.649136
784.41375 | 36.403297
792.758563 | 36.383457
801.103375 | 36.491871
809.44825 | 37.987946
817.793063 | 37.896759
826.137875 | 37.798912
834.482688 | 37.592499
842.827563 | 37.674393
851.172375 | 39.3311
859.517188 | 38.950542
867.862 | 40.576809
876.206875 | 40.805817
884.551688 | 40.069717
892.8965 | 39.658333
901.241313 | 40.652225
909.586188 | 39.54147
917.931 | 40.743839
926.275813 | 41.670525
934.620625 | 41.778915
942.965438 | 42.163429
951.310313 | 41.59362
959.655125 | 41.415409
967.999938 | 39.980629
976.34475 | 40.130272
984.689625 | 40.547428
993.034438 | 41.332848
1001.37925 | 40.606186
1009.724063 | 40.308777
1018.068938 | 39.954922
1026.41375 | 39.73531
1034.758563 | 40.493027
1043.103375 | 41.044514
1051.44825 | 39.075783
1059.793 | 37.485764
1068.137875 | 37.859566
1076.48275 | 36.605312
1084.8275 | 37.569427
1093.172375 | 39.171902
1101.517125 | 42.092125
1109.862 | 41.317101
1118.206875 | 38.063663
1126.551625 | 40.520908
1134.8965 | 41.444107
1143.241375 | 42.564739
1151.586125 | 43.431767
1159.931 | 45.797287
1168.27575 | 46.38805
1176.620625 | 43.604389
1184.9655 | 42.030739
1193.31025 | 41.174873
1201.655125 | 42.077999
1209.999875 | 42.427357