## Values
Fieldname | Fieldvalue | Fieldunit
DateTime | 5/2/2026 8:15:04 AM
Coating_TS_LimitMinAbs | 43 | g/m²
Coating_TS_Nominal | 43 | g/m²
CoilID | 822620

## LengthProfiles
Length [m] | LP_Coating_TS_Avg [g/m²]
0 | 42.900902
8.413534 | 42.903351
16.827068 | 43.079662
25.240602 | 42.743698
33.654137 | 42.539963
42.067672 | 43.318882
50.481203 | 42.987309
58.894738 | 42.970654
67.308273 | 45.929333
75.721805 | 44.065182
84.135344 | 46.662483
92.548875 | 46.269253
100.962406 | 45.845295
109.375945 | 46.038654
117.789477 | 44.996197
126.203016 | 44.002171
134.616547 | 44.157207
143.030078 | 45.736824
151.443609 | 47.206635
159.857156 | 46.798363
168.270688 | 45.986637
176.684219 | 44.969238
185.09775 | 44.210529
193.511281 | 43.666096
201.924813 | 45.741634
210.338359 | 46.532791
218.751891 | 46.417278
227.165422 | 45.903358
235.578953 | 44.367424
243.992484 | 45.204952
252.406031 | 45.412857
260.819563 | 46.205799
269.233094 | 47.518547
277.646625 | 47.081181
286.060156 | 45.785774
294.473688 | 44.712708
302.887219 | 45.818924
311.30075 | 45.792408
319.714313 | 46.64761
328.127844 | 47.365913
336.541375 | 45.720776
344.954906 | 45.193451
353.368438 | 44.847385
361.781969 | 45.049946
370.1955 | 45.554977
378.609031 | 46.057266
387.022563 | 47.136421
395.436094 | 45.930592
403.849625 | 45.699585
412.263188 | 46.497383
420.676719 | 46.529049
429.09025 | 46.418751
437.503781 | 45.879154
445.917313 | 45.773804
454.330844 | 45.805252
462.744375 | 46.242855
471.157906 | 46.084984
479.571438 | 47.386978
487.984969 | 46.487686
496.398531 | 45.997364
504.812063 | 46.239159
513.225594 | 46.244549
521.639125 | 47.390747
530.052625 | 46.874821
538.466188 | 46.43438
546.87975 | 46.888702
555.29325 | 46.434723
563.706813 | 45.273865
572.120313 | 47.317322
580.533875 | 46.534554
588.947375 | 46.788929
597.360938 | 47.249626
605.774438 | 48.612717
614.188 | 46.712456
622.6015 | 46.887058
631.015063 | 47.221973
639.428625 | 47.047829
647.842125 | 47.736069
656.255688 | 47.158485
664.669188 | 46.536877
673.08275 | 46.104538
681.49625 | 46.1115
689.909813 | 46.79327
698.323313 | 47.566502
706.736875 | 47.125217
715.150375 | 47.563068
723.563938 | 46.25732
731.9775 | 45.538486
740.391 | 46.716221
748.804563 | 47.331932
757.218063 | 49.249699
765.631625 | 49.09407
774.045125 | 48.802284
782.458688 | 48.343685
790.872188 | 48.718128
799.28575 | 48.657944
807.69925 | 48.255844
816.112813 | 47.805874
824.526375 | 46.713245
832.939875 | 46.28344
841.353438 | 47.381954
849.766938 | 47.834957
858.1805 | 48.061584
866.594 | 48.274914
875.007563 | 46.822105
883.421063 | 46.907486
891.834625 | 46.441772
900.248188 | 46.092339
908.661688 | 47.52454
917.07525 | 48.37537
925.48875 | 47.686546
933.902313 | 47.744701
942.315813 | 47.240341
950.729375 | 48.002625
959.142875 | 47.990566
967.556438 | 46.5144
975.969938 | 46.710751
984.3835 | 47.033257
992.797063 | 46.223202
1001.210563 | 45.921013
1009.624125 | 47.453396
1018.037625 | 49.285728
1026.451188 | 48.230034
1034.864688 | 48.452145
1043.27825 | 47.822262
1051.69175 | 46.369816
1060.10525 | 46.246712
1068.518875 | 45.909958
1076.932375 | 48.556499
1085.345875 | 49.835003
1093.7595 | 46.860779
1102.173 | 46.615612
1110.5865 | 45.232273
1119 | 44.361927