## Values
Fieldname | Fieldvalue | Fieldunit
DateTime | 5/2/2026 9:16:05 AM
Coating_TS_LimitMinAbs | 43 | g/m²
Coating_TS_Nominal | 43 | g/m²
CoilID | 822180

## LengthProfiles
Length [m] | LP_Coating_TS_Avg [g/m²]
0 | 41.763008
8.349315 | 41.736511
16.698631 | 40.614456
25.047945 | 40.921589
33.397262 | 43.960155
41.746578 | 44.220486
50.095891 | 43.813194
58.445207 | 43.195229
66.794523 | 40.815159
75.143836 | 40.757126
83.493156 | 41.392437
91.842469 | 42.010582
100.191781 | 42.521553
108.541102 | 42.987995
116.890414 | 41.532856
125.239734 | 40.603722
133.589047 | 41.193394
141.938359 | 41.945877
150.287672 | 43.529922
158.637 | 43.68948
166.986313 | 42.460438
175.335625 | 42.284481
183.684938 | 41.347412
192.03425 | 41.684353
200.383563 | 41.323387
208.732891 | 42.201996
217.082203 | 43.036644
225.431516 | 43.418755
233.780828 | 42.291763
242.130141 | 41.037823
250.479469 | 41.77446
258.828781 | 41.21331
267.178094 | 42.559326
275.527406 | 43.111095
283.876719 | 42.921207
292.226031 | 41.98748
300.575344 | 41.426468
308.924656 | 41.269028
317.274 | 42.489838
325.623313 | 43.413887
333.972625 | 42.757938
342.321938 | 42.506748
350.67125 | 41.636227
359.020563 | 41.195587
367.369875 | 43.446842
375.719188 | 43.755733
384.0685 | 43.849339
392.417813 | 44.01984
400.767125 | 42.277889
409.116469 | 42.294815
417.465781 | 42.102982
425.815094 | 43.751663
434.164406 | 44.697933
442.513719 | 43.757187
450.863031 | 43.18214
459.212344 | 42.207127
467.561656 | 42.172009
475.910969 | 43.002705
484.260281 | 45.028767
492.609625 | 45.102287
500.958938 | 42.904491
509.30825 | 42.879662
517.657563 | 42.42947
526.006875 | 43.292725
534.356188 | 44.230263
542.7055 | 44.861446
551.054813 | 44.033741
559.404125 | 43.140594
567.753438 | 43.060963
576.10275 | 42.70879
584.452063 | 45.073097
592.801375 | 44.564125
601.150688 | 42.626064
609.5 | 43.810448
617.849313 | 42.771542
626.198688 | 42.851788
634.548 | 43.790569
642.897313 | 44.164021
651.246625 | 44.106071
659.595938 | 44.378483
667.94525 | 43.441887
676.294563 | 43.620922
684.643875 | 44.040489
692.993188 | 45.320335
701.3425 | 44.900101
709.691813 | 45.994915
718.041125 | 45.594425
726.390438 | 45.008053
734.73975 | 44.721752
743.089063 | 44.715546
751.438375 | 44.916855
759.787688 | 44.983677
768.137 | 43.65136
776.486313 | 43.552853
784.835625 | 43.588276
793.184938 | 43.389843
801.53425 | 44.129318
809.883625 | 43.92136
818.232938 | 44.039089
826.58225 | 42.747654
834.931563 | 42.780762
843.280875 | 42.322071
851.630188 | 44.597961
859.9795 | 45.585327
868.328813 | 46.207371
876.678125 | 46.362251
885.027438 | 46.37899
893.37675 | 46.714985
901.726063 | 47.027168
910.075375 | 47.609898
918.424688 | 47.8983
926.774 | 48.185978
935.123313 | 47.298759
943.472625 | 47.58556
951.821938 | 47.787991
960.17125 | 48.715534
968.520563 | 49.741554
976.869875 | 50.79211
985.21925 | 48.297821
993.568563 | 48.246029
1001.917875 | 47.566444
1010.267188 | 47.563248
1018.6165 | 48.546638
1026.965813 | 48.39957
1035.315125 | 48.967636
1043.664438 | 47.394562
1052.01375 | 45.818066
1060.363 | 45.554161
1068.712375 | 46.737164
1077.06175 | 46.888454
1085.411 | 49.668076
1093.760375 | 49.757309
1102.109625 | 47.571949
1110.459 | 46.699825
1118.80825 | 45.057869
1127.157625 | 45.349346
1135.506875 | 46.751186
1143.85625 | 48.926159
1152.2055 | 48.80534
1160.554875 | 47.575607
1168.904125 | 46.122261
1177.2535 | 46.081169
1185.60275 | 45.946938
1193.952125 | 48.573219
1202.301375 | 49.196934
1210.65075 | 48.098949
1219 | 45.679382