## Values
Fieldname | Fieldvalue | Fieldunit
DateTime | 5/2/2026 10:17:09 AM
Coating_TS_LimitMinAbs | 43 | g/m²
Coating_TS_Nominal | 43 | g/m²
CoilID | 822570.

## LengthProfiles
Length [m] | LP_Coating_TS_Avg [g/m²]
0 | 44.759483
8.349315 | 44.754829
16.698631 | 43.962364
25.047945 | 42.306503
33.397262 | 41.97406
41.746578 | 43.459282
50.095891 | 42.243267
58.445207 | 43.311073
66.794523 | 42.008694
75.143836 | 41.025658
83.493156 | 41.367558
91.842469 | 41.667503
100.191781 | 41.167439
108.541102 | 40.506367
116.890414 | 41.072166
125.239734 | 41.290333
133.589047 | 43.036617
141.938359 | 43.923515
150.287672 | 42.659443
158.637 | 42.093102
166.986313 | 42.252739
175.335625 | 42.212982
183.684938 | 43.049778
192.03425 | 43.704113
200.383563 | 43.610405
208.732891 | 43.834641
217.082203 | 44.203102
225.431516 | 43.863243
233.780828 | 43.177319
242.130141 | 44.047626
250.479469 | 44.681824
258.828781 | 45.065498
267.178094 | 44.777718
275.527406 | 43.165134
283.876719 | 45.341808
292.226031 | 45.130459
300.575344 | 45.669697
308.924656 | 45.487453
317.274 | 45.540764
325.623313 | 43.916225
333.972625 | 44.374882
342.321938 | 44.279697
350.67125 | 44.615948
359.020563 | 46.163036
367.369875 | 47.335987
375.719188 | 46.5466
384.0685 | 44.973484
392.417813 | 44.173725
400.767125 | 44.616577
409.116469 | 45.560444
417.465781 | 45.542103
425.815094 | 45.414436
434.164406 | 44.460419
442.513719 | 43.393032
450.863031 | 43.998226
459.212344 | 44.451031
467.561656 | 45.190376
475.910969 | 45.812542
484.260281 | 44.221237
492.609625 | 42.831181
500.958938 | 42.859974
509.30825 | 43.085072
517.657563 | 43.799187
526.006875 | 45.235786
534.356188 | 45.367874
542.7055 | 43.456913
551.054813 | 43.497463
559.404125 | 43.091301
567.753438 | 43.542652
576.10275 | 45.08503
584.452063 | 44.381969
592.801375 | 44.808033
601.150688 | 45.293591
609.5 | 44.37178
617.849313 | 43.763733
626.198688 | 44.21962
634.548 | 44.455338
642.897313 | 44.953602
651.246625 | 44.332085
659.595938 | 43.030472
667.94525 | 44.44175
676.294563 | 44.399597
684.643875 | 44.872688
692.993188 | 45.296192
701.3425 | 44.653751
709.691813 | 43.343365
718.041125 | 44.676598
726.390438 | 44.188107
734.73975 | 45.353554
743.089063 | 45.306461
751.438375 | 44.603104
759.787688 | 44.164536
768.137 | 43.768097
776.486313 | 43.240097
784.835625 | 43.334789
793.184938 | 43.939854
801.53425 | 43.391415
809.883625 | 42.63501
818.232938 | 42.539879
826.58225 | 41.005413
834.931563 | 41.92915
843.280875 | 42.154942
851.630188 | 42.847771
859.9795 | 43.980415
868.328813 | 43.862167
876.678125 | 43.444374
885.027438 | 43.796719
893.37675 | 43.003452
901.726063 | 43.427639
910.075375 | 43.459496
918.424688 | 43.900818
926.774 | 43.955742
935.123313 | 43.820499
943.472625 | 43.814651
951.821938 | 44.152855
960.17125 | 44.964615
968.520563 | 45.762009
976.869875 | 46.638477
985.21925 | 44.453312
993.568563 | 44.217808
1001.917875 | 44.204834
1010.267188 | 44.439926
1018.6165 | 44.592739
1026.965813 | 44.783928
1035.315125 | 43.979855
1043.664438 | 44.016628
1052.01375 | 42.047482
1060.363 | 43.099968
1068.712375 | 42.255444
1077.06175 | 43.08057
1085.411 | 43.318718
1093.760375 | 43.81591
1102.109625 | 44.539307
1110.459 | 42.782013
1118.80825 | 42.294949
1127.157625 | 42.961479
1135.506875 | 42.384632
1143.85625 | 43.80965
1152.2055 | 44.091675
1160.554875 | 42.426704
1168.904125 | 41.710632
1177.2535 | 42.093243
1185.60275 | 41.193554
1193.952125 | 41.445415
1202.301375 | 44.252571
1210.65075 | 42.616138
1219 | 41.649849