## Values
Fieldname | Fieldvalue | Fieldunit
DateTime | 5/2/2026 11:16:57 AM
Coating_TS_LimitMinAbs | 43 | g/m²
Coating_TS_Nominal | 43 | g/m²
CoilID | 821620

## LengthProfiles
Length [m] | LP_Coating_TS_Avg [g/m²]
0 | 43.378075
8.700729 | 43.372837
17.401459 | 42.339268
26.102188 | 41.118382
34.802918 | 42.102135
43.503648 | 42.469574
52.204375 | 42.446388
60.905105 | 41.991116
69.605836 | 42.419785
78.306563 | 42.183495
87.007297 | 42.454365
95.708023 | 43.193485
104.40875 | 42.599133
113.109484 | 41.857388
121.810211 | 43.090679
130.510945 | 42.871338
139.211672 | 43.132381
147.912406 | 43.465675
156.613125 | 43.60276
165.313859 | 43.689625
174.014594 | 44.181828
182.715313 | 43.847809
191.416047 | 44.073418
200.116781 | 44.530186
208.8175 | 44.787331
217.518234 | 44.816994
226.218969 | 44.068653
234.919703 | 44.169521
243.620422 | 44.727055
252.321156 | 44.202637
261.021891 | 44.248306
269.722625 | 44.446922
278.423344 | 43.60379
287.124063 | 44.17786
295.824813 | 43.515366
304.525531 | 43.771992
313.22625 | 43.940792
321.927 | 45.1623
330.627719 | 44.414448
339.328438 | 43.620911
348.029188 | 44.591206
356.729906 | 44.556877
365.430625 | 44.141956
374.131375 | 44.874142
382.832094 | 44.267277
391.532813 | 44.239132
400.233563 | 43.665916
408.934281 | 44.013298
417.635 | 45.554562
426.33575 | 44.963715
435.036469 | 43.80106
443.737219 | 44.416988
452.437938 | 43.345699
461.138656 | 42.630024
469.839406 | 44.813663
478.540125 | 43.993973
487.240844 | 44.243031
495.941594 | 44.981823
504.642313 | 44.245453
513.343031 | 43.605076
522.043781 | 45.927402
530.7445 | 44.335526
539.44525 | 44.63813
548.145938 | 44.839722
556.846688 | 44.371056
565.547438 | 43.9445
574.248125 | 45.504894
582.948875 | 44.977036
591.649625 | 45.551197
600.350313 | 45.08741
609.051063 | 44.452911
617.751813 | 44.491673
626.4525 | 44.543243
635.15325 | 44.321362
643.854 | 44.749439
652.554688 | 44.502132
661.255438 | 45.725487
669.956188 | 46.329552
678.656875 | 45.793278
687.357625 | 44.185505
696.058375 | 43.996506
704.759063 | 45.02951
713.459813 | 45.3382
722.160563 | 45.873287
730.86125 | 45.166401
739.562 | 45.306347
748.26275 | 44.633606
756.963438 | 44.091816
765.664188 | 43.244457
774.364938 | 44.480091
783.065625 | 44.068031
791.766375 | 43.80484
800.467125 | 42.414257
809.167813 | 42.645
817.868563 | 45.483944
826.569313 | 44.740765
835.27 | 45.302383
843.97075 | 45.764549
852.6715 | 45.216885
861.37225 | 44.782967
870.072938 | 45.314926
878.773688 | 45.501072
887.474438 | 45.689636
896.175125 | 46.250294
904.875875 | 46.467316
913.576625 | 46.055332
922.277313 | 45.71117
930.978063 | 45.055286
939.678813 | 44.267216
948.3795 | 43.725338
957.08025 | 44.308655
965.781 | 44.960903
974.481688 | 44.957924
983.182438 | 44.637146
991.883188 | 44.21059
1000.583875 | 44.496052
1009.284625 | 45.411034
1017.985375 | 45.360329
1026.686063 | 45.626083
1035.386813 | 44.83585
1044.087563 | 41.894726
1052.78825 | 42.855122
1061.489 | 42.369343
1070.18975 | 42.804153
1078.8905 | 41.829224
1087.591125 | 42.950741
1096.291875 | 45.290005
1104.992625 | 43.571033
1113.693375 | 42.472107
1122.394125 | 42.555416
1131.094875 | 42.906994
1139.795625 | 44.768536
1148.49625 | 44.2178
1157.197 | 41.638336
1165.89775 | 40.890083
1174.5985 | 41.434769
1183.29925 | 42.464005
1192 | 44.350658