## Values
Fieldname | Fieldvalue | Fieldunit
DateTime | 5/2/2026 1:19:17 PM
Coating_TS_LimitMinAbs | 43 | g/m²
Coating_TS_Nominal | 43 | g/m²
CoilID | 821530

## LengthProfiles
Length [m] | LP_Coating_TS_Avg [g/m²]
0 | 41.192051
8.353741 | 41.269695
16.707482 | 42.205601
25.061223 | 42.942738
33.414965 | 45.207237
41.768707 | 45.152725
50.122445 | 45.001347
58.476188 | 44.123436
66.82993 | 44.192017
75.183672 | 44.437775
83.537414 | 44.035992
91.891156 | 44.392956
100.244891 | 44.902512
108.598633 | 44.807236
116.952375 | 44.425598
125.306117 | 44.618389
133.659859 | 44.859455
142.013594 | 44.610271
150.367344 | 44.083492
158.721078 | 44.075371
167.074828 | 43.767906
175.428563 | 45.066345
183.782313 | 45.144547
192.136047 | 44.779171
200.489781 | 44.867393
208.843531 | 44.207626
217.197266 | 46.593307
225.551016 | 46.206127
233.90475 | 48.506824
242.2585 | 47.643661
250.612234 | 46.22987
258.965984 | 46.872395
267.319719 | 47.310467
275.673469 | 47.273212
284.027188 | 46.602043
292.380938 | 47.224155
300.734688 | 45.773808
309.088438 | 45.721607
317.442156 | 45.440628
325.795906 | 45.579494
334.149656 | 47.224712
342.503375 | 48.029514
350.857125 | 46.304543
359.210875 | 46.353893
367.564625 | 45.330116
375.918344 | 46.013664
384.272094 | 47.498459
392.625844 | 49.20554
400.979563 | 48.310017
409.333313 | 48.373486
417.687063 | 47.220879
426.040813 | 45.992558
434.394531 | 46.625191
442.748281 | 46.44083
451.102031 | 48.095089
459.455781 | 48.240093
467.8095 | 47.607193
476.16325 | 45.75396
484.517 | 45.749901
492.870719 | 46.10627
501.224469 | 47.811687
509.578219 | 48.219582
517.931969 | 47.583469
526.285688 | 46.160637
534.639438 | 46.026417
542.993188 | 46.335876
551.346938 | 47.827507
559.700688 | 48.730488
568.054375 | 47.332958
576.408125 | 46.973137
584.761875 | 46.719643
593.115625 | 46.380482
601.469375 | 46.342228
609.823125 | 46.717175
618.176875 | 47.566528
626.530563 | 48.590897
634.884313 | 47.206936
643.238063 | 44.833374
651.591813 | 45.187317
659.945563 | 46.260307
668.299313 | 46.514282
676.653063 | 46.635208
685.00675 | 45.967609
693.3605 | 45.748093
701.71425 | 45.11853
710.068 | 45.357082
718.42175 | 45.187595
726.7755 | 46.2854
735.12925 | 46.350262
743.482938 | 46.257923
751.836688 | 46.151592
760.190438 | 44.994663
768.544188 | 46.833988
776.897938 | 46.078678
785.251688 | 46.414551
793.605438 | 46.989273
801.959125 | 45.962212
810.312875 | 45.370121
818.666625 | 46.155746
827.020375 | 45.600636
835.374125 | 46.016808
843.727875 | 45.865139
852.081625 | 44.8741
860.435375 | 45.377304
868.789063 | 45.548588
877.142813 | 45.886734
885.496563 | 46.546741
893.850313 | 47.561867
902.204063 | 47.351128
910.557813 | 46.124565
918.911563 | 47.845112
927.26525 | 48.065868
935.619 | 47.826256
943.97275 | 48.412613
952.3265 | 48.094707
960.68025 | 49.064629
969.034 | 48.182247
977.38775 | 48.269619
985.741438 | 47.011013
994.095188 | 47.428268
1002.448938 | 47.92923
1010.802688 | 47.508045
1019.156438 | 47.651863
1027.510188 | 46.576412
1035.863938 | 46.226982
1044.217625 | 47.962894
1052.571375 | 47.357098
1060.925125 | 46.677654
1069.278875 | 46.407085
1077.632625 | 45.439598
1085.986375 | 44.69347
1094.340125 | 46.075394
1102.693875 | 47.16827
1111.047625 | 46.949005
1119.401375 | 45.22842
1127.755125 | 44.726246
1136.10875 | 43.804657
1144.4625 | 44.205132
1152.81625 | 46.904037
1161.17 | 46.647579
1169.52375 | 44.698948
1177.8775 | 44.922649
1186.23125 | 44.149597
1194.585 | 43.861801
1202.93875 | 47.012047
1211.2925 | 46.610462
1219.64625 | 45.407459
1228 | 44.327442