## Values
Fieldname | Fieldvalue | Fieldunit
DateTime | 5/2/2026 2:19:53 PM
Coating_TS_LimitMinAbs | 43 | g/m²
Coating_TS_Nominal | 43 | g/m²
CoilID | 821940

## LengthProfiles
Length [m] | LP_Coating_TS_Avg [g/m²]
0 | 44.643272
8.351725 | 44.630764
16.703449 | 41.46397
25.055174 | 42.303059
33.406898 | 43.516708
41.758625 | 42.94062
50.110348 | 43.173351
58.46207 | 42.576801
66.813797 | 41.10107
75.165523 | 41.217194
83.51725 | 40.303574
91.868969 | 41.793381
100.220695 | 42.617676
108.572422 | 41.401115
116.924141 | 40.577091
125.275867 | 40.281513
133.627594 | 38.706753
141.979313 | 39.522896
150.331047 | 42.108997
158.682766 | 41.686878
167.0345 | 41.175476
175.386219 | 41.391781
183.737938 | 40.029716
192.089672 | 39.968765
200.441391 | 42.77026
208.793109 | 41.946468
217.144844 | 41.940563
225.496563 | 42.177536
233.848281 | 40.960037
242.200016 | 40.216473
250.551734 | 40.294758
258.903469 | 42.120296
267.255188 | 43.036926
275.606906 | 42.448505
283.958625 | 41.332092
292.310375 | 41.106956
300.662094 | 40.488125
309.013813 | 41.163109
317.365531 | 42.502357
325.71725 | 42.183361
334.069 | 41.535831
342.420719 | 41.098782
350.772438 | 40.282078
359.124156 | 40.351097
367.475875 | 43.003551
375.827594 | 42.097195
384.179344 | 40.325287
392.531063 | 40.3619
400.882781 | 39.097282
409.2345 | 39.028847
417.586219 | 39.89938
425.937969 | 40.990974
434.289688 | 40.13586
442.641406 | 41.036171
450.993125 | 40.296963
459.344844 | 40.29493
467.696563 | 40.772839
476.048313 | 41.169655
484.400031 | 40.945313
492.75175 | 41.482109
501.103469 | 40.574066
509.455188 | 39.661453
517.806938 | 38.898727
526.158625 | 40.503151
534.510375 | 42.273037
542.862125 | 41.027515
551.213813 | 39.88615
559.565563 | 39.515572
567.91725 | 39.235378
576.269 | 38.924328
584.62075 | 41.083065
592.972438 | 41.420383
601.324188 | 40.3829
609.675875 | 40.42374
618.027625 | 39.543781
626.379375 | 38.369953
634.731063 | 40.359291
643.082813 | 40.741219
651.4345 | 40.350357
659.78625 | 40.566692
668.138 | 39.845146
676.489688 | 39.210262
684.841438 | 39.472469
693.193125 | 41.467697
701.544875 | 41.951752
709.896563 | 42.498943
718.248313 | 41.517265
726.600063 | 40.679585
734.95175 | 40.762756
743.3035 | 39.883595
751.655188 | 43.879585
760.006938 | 45.400711
768.358688 | 45.136246
776.710375 | 43.72665
785.062125 | 44.502895
793.413813 | 43.622654
801.765563 | 43.900261
810.117313 | 45.119709
818.469 | 43.171734
826.82075 | 42.940655
835.172438 | 42.511284
843.524188 | 43.188164
851.875938 | 45.299995
860.227625 | 45.145931
868.579375 | 46.389877
876.931063 | 46.50193
885.282813 | 46.265675
893.634563 | 47.086193
901.98625 | 46.593548
910.338 | 46.886158
918.689688 | 47.678402
927.041438 | 48.491478
935.393125 | 48.372189
943.744875 | 48.637032
952.096625 | 48.745945
960.448313 | 48.175423
968.800063 | 47.063652
977.15175 | 47.329212
985.5035 | 47.40411
993.85525 | 47.746452
1002.206938 | 47.096004
1010.558688 | 46.733929
1018.910375 | 46.491791
1027.262125 | 46.472137
1035.613875 | 47.028957
1043.965563 | 47.189545
1052.31725 | 46.124756
1060.669 | 43.987541
1069.02075 | 44.037632
1077.3725 | 43.742352
1085.72425 | 44.424171
1094.075875 | 44.655193
1102.427625 | 46.384212
1110.779375 | 45.795189
1119.131125 | 44.707962
1127.482875 | 43.927464
1135.8345 | 44.507328
1144.18625 | 44.482281
1152.538 | 46.991184
1160.88975 | 46.138462
1169.2415 | 43.584568
1177.593125 | 43.046329
1185.944875 | 42.71278
1194.296625 | 42.86488
1202.648375 | 46.133453
1211.000125 | 46.244949