## Values
Fieldname | Fieldvalue | Fieldunit
DateTime | 5/2/2026 3:21:42 PM
Coating_TS_LimitMinAbs | 43 | g/m²
Coating_TS_Nominal | 43 | g/m²
CoilID | 822270

## LengthProfiles
Length [m] | LP_Coating_TS_Avg [g/m²]
0 | 43.075195
8.344595 | 43.085701
16.689189 | 45.006798
25.033785 | 44.535213
33.378379 | 44.955444
41.722973 | 44.731884
50.06757 | 43.391953
58.412164 | 43.181278
66.756758 | 43.181351
75.101352 | 45.683392
83.445945 | 44.703575
91.790539 | 44.573578
100.135141 | 43.181282
108.479734 | 43.538136
116.824328 | 45.185589
125.168922 | 45.273891
133.513516 | 47.123177
141.858109 | 46.948498
150.202703 | 45.727894
158.547297 | 46.59539
166.891891 | 47.814865
175.236484 | 45.975513
183.581078 | 46.183094
191.925672 | 47.203594
200.270281 | 46.057629
208.614875 | 45.059299
216.959469 | 46.368168
225.304063 | 45.715942
233.648656 | 45.46748
241.99325 | 45.985474
250.337844 | 44.398716
258.682438 | 43.3064
267.027031 | 43.410069
275.371625 | 45.130299
283.716219 | 46.577484
292.060813 | 46.817532
300.405406 | 45.223431
308.75 | 45.191078
317.094594 | 44.198719
325.439188 | 45.401306
333.783781 | 46.844818
342.128375 | 47.283516
350.472969 | 45.751633
358.817563 | 45.747017
367.162156 | 45.299282
375.50675 | 45.555485
383.851344 | 47.487713
392.195938 | 46.260796
400.540563 | 45.419655
408.885156 | 45.047604
417.22975 | 44.487522
425.574344 | 44.664581
433.918938 | 46.181137
442.263531 | 45.975258
450.608125 | 45.913498
458.952719 | 46.418076
467.297313 | 45.831436
475.641906 | 45.730434
483.9865 | 46.12611
492.331094 | 46.479813
500.675688 | 45.492077
509.020281 | 45.931629
517.364875 | 45.253311
525.709438 | 45.891556
534.054063 | 46.397053
542.398688 | 45.89006
550.74325 | 45.447124
559.087875 | 45.801979
567.432438 | 45.911011
575.777063 | 46.626877
584.121625 | 47.039707
592.46625 | 44.786945
600.810813 | 45.158554
609.155438 | 45.406353
617.5 | 45.581497
625.844625 | 45.45541
634.189188 | 46.175514
642.533813 | 46.013142
650.878375 | 45.362225
659.223 | 45.548325
667.567563 | 46.940437
675.912188 | 47.52652
684.25675 | 46.867882
692.601375 | 46.127754
700.945938 | 46.521317
709.290563 | 46.344204
717.635125 | 46.648586
725.97975 | 47.197159
734.324313 | 46.874035
742.668938 | 45.562729
751.0135 | 44.684746
759.358125 | 45.652935
767.702688 | 46.414352
776.047313 | 46.606823
784.391875 | 45.229362
792.7365 | 44.941551
801.081125 | 44.96249
809.425688 | 44.130722
817.770313 | 45.961452
826.114875 | 45.827194
834.4595 | 45.701714
842.804063 | 45.768547
851.148688 | 45.179089
859.49325 | 45.542007
867.837875 | 47.087463
876.182438 | 47.811111
884.527063 | 47.476521
892.871625 | 48.618065
901.21625 | 47.783035
909.560813 | 46.909023
917.905438 | 48.302998
926.25 | 48.103081
934.594625 | 48.775234
942.939188 | 49.272278
951.283813 | 48.760445
959.628375 | 48.296356
967.973 | 47.542961
976.317563 | 47.646358
984.662188 | 47.460968
993.00675 | 47.770824
1001.351375 | 47.961113
1009.695938 | 46.831017
1018.040563 | 45.812977
1026.385125 | 45.807011
1034.72975 | 46.377522
1043.074313 | 46.543427
1051.418875 | 46.583664
1059.7635 | 46.772346
1068.108125 | 45.880066
1076.45275 | 45.015987
1084.797375 | 43.267288
1093.141875 | 44.665054
1101.4865 | 44.015957
1109.831125 | 43.715454
1118.17575 | 43.202644
1126.52025 | 44.135696
1134.864875 | 45.033558
1143.2095 | 43.934418
1151.554125 | 43.653183
1159.898625 | 44.093277
1168.24325 | 43.305607
1176.587875 | 45.056187
1184.9325 | 43.096905
1193.277 | 42.310593
1201.621625 | 42.808632
1209.96625 | 42.989353
1218.310875 | 44.637127
1226.655375 | 44.11293
1235 | 43.556278