## Values
Fieldname | Fieldvalue | Fieldunit
DateTime | 5/2/2026 4:22:38 PM
Coating_TS_LimitMinAbs | 43 | g/m²
Coating_TS_Nominal | 43 | g/m²
CoilID | 822270

## LengthProfiles
Length [m] | LP_Coating_TS_Avg [g/m²]
0 | 47.404961
8.342466 | 47.410336
16.684932 | 48.274494
25.027398 | 46.484058
33.369863 | 45.587872
41.712328 | 44.682537
50.054797 | 44.839878
58.397262 | 45.920074
66.739727 | 43.510967
75.082195 | 43.257271
83.424656 | 44.105412
91.767125 | 43.531841
100.109594 | 44.20433
108.452055 | 45.204338
116.794523 | 43.302727
125.136984 | 42.962116
133.479453 | 43.465458
141.821922 | 44.36866
150.164391 | 43.572998
158.506844 | 44.428467
166.849313 | 43.54916
175.191781 | 42.580051
183.53425 | 42.804451
191.876719 | 44.218033
200.219188 | 44.013481
208.561641 | 44.757885
216.904109 | 43.301586
225.246578 | 42.948574
233.589047 | 44.204044
241.931516 | 44.888599
250.273969 | 44.599335
258.616438 | 45.25861
266.958906 | 44.813313
275.301375 | 42.952374
283.643844 | 44.099072
291.986313 | 43.393219
300.328781 | 46.170216
308.67125 | 46.106152
317.013688 | 45.059269
325.356156 | 44.723961
333.698625 | 44.81749
342.041094 | 44.255253
350.383563 | 44.662254
358.726031 | 45.303185
367.0685 | 46.649666
375.410969 | 46.292816
383.753438 | 45.327534
392.095906 | 44.286289
400.438375 | 45.186451
408.780813 | 46.008205
417.123281 | 45.385792
425.46575 | 46.289047
433.808219 | 45.195503
442.150688 | 45.592072
450.493156 | 45.237415
458.835625 | 45.599674
467.178094 | 46.496433
475.520563 | 47.046673
483.863031 | 46.244682
492.205469 | 46.292637
500.547938 | 45.246483
508.890406 | 45.964691
517.232875 | 47.065125
525.575375 | 46.745178
533.917813 | 46.029659
542.26025 | 46.489353
550.60275 | 45.659622
558.945188 | 45.102074
567.287688 | 46.102264
575.630125 | 46.997173
583.972625 | 47.121243
592.315063 | 47.1255
600.657563 | 46.092972
609 | 45.795902
617.3425 | 46.570004
625.684938 | 47.611835
634.027375 | 46.754017
642.369875 | 47.432674
650.712313 | 46.646374
659.054813 | 46.085049
667.39725 | 46.648354
675.73975 | 46.870148
684.082188 | 48.035355
692.424688 | 48.685371
700.767125 | 47.329243
709.109625 | 46.808449
717.452063 | 47.443752
725.7945 | 47.807693
734.137 | 47.758915
742.479438 | 46.047783
750.821938 | 48.465099
759.164375 | 48.848915
767.506875 | 47.281212
775.849313 | 44.649033
784.191813 | 44.981205
792.53425 | 45.316635
800.87675 | 44.048862
809.219188 | 43.216869
817.561625 | 42.289734
825.904125 | 42.623947
834.246563 | 43.355469
842.589063 | 44.021152
850.9315 | 44.743187
859.274 | 43.714714
867.616438 | 44.234184
875.958938 | 43.647064
884.301375 | 44.34885
892.643813 | 44.643265
900.986313 | 44.967556
909.32875 | 45.036331
917.67125 | 44.008026
926.013688 | 44.385323
934.356188 | 44.618279
942.698625 | 45.007076
951.041125 | 45.770691
959.383563 | 44.90966
967.726063 | 44.113373
976.0685 | 43.273918
984.410938 | 42.795879
992.753438 | 43.321609
1001.095875 | 44.0033
1009.438375 | 44.784637
1017.780813 | 44.910366
1026.123313 | 44.534321
1034.46575 | 42.839703
1042.80825 | 42.773964
1051.15075 | 42.865963
1059.493125 | 43.537186
1067.835625 | 43.662216
1076.178125 | 43.694382
1084.5205 | 41.846066
1092.863 | 40.394478
1101.2055 | 41.23064
1109.548 | 42.214264
1117.890375 | 41.704567
1126.232875 | 42.364708
1134.575375 | 41.679562
1142.917875 | 40.811039
1151.26025 | 40.296421
1159.60275 | 39.78392
1167.94525 | 41.59425
1176.287625 | 41.750561
1184.630125 | 42.279968
1192.972625 | 41.963112
1201.315125 | 39.553299
1209.6575 | 39.442844
1218 | 39.37421