## Values
Fieldname | Fieldvalue | Fieldunit
DateTime | 5/2/2026 5:23:48 PM
Coating_TS_LimitMinAbs | 43 | g/m²
Coating_TS_Nominal | 43 | g/m²
CoilID | 821670

## LengthProfiles
Length [m] | LP_Coating_TS_Avg [g/m²]
0 | 45.096066
8.321918 | 45.095356
16.643836 | 44.995201
24.965754 | 45.58897
33.287672 | 45.732384
41.60959 | 46.823505
49.931508 | 48.178474
58.253426 | 47.720821
66.575344 | 46.202374
74.897266 | 46.209885
83.21918 | 46.362301
91.541094 | 46.160984
99.863016 | 49.232803
108.184938 | 48.2714
116.506852 | 48.479099
124.828766 | 47.680641
133.150688 | 46.475281
141.472609 | 47.7048
149.794531 | 48.112625
158.116438 | 48.264614
166.438359 | 47.990101
174.760281 | 47.474621
183.082188 | 47.033947
191.404109 | 46.369789
199.726031 | 47.615364
208.047953 | 48.000671
216.369875 | 48.560658
224.691781 | 47.253986
233.013703 | 47.7869
241.335625 | 47.902916
249.657531 | 48.095734
257.979453 | 47.682262
266.301375 | 47.924168
274.623281 | 48.409966
282.945219 | 48.01297
291.267125 | 47.64426
299.589063 | 48.015846
307.910969 | 47.167282
316.232875 | 47.344891
324.554813 | 47.836277
332.876719 | 47.235523
341.198625 | 47.265591
349.520563 | 47.29483
357.842469 | 47.158085
366.164375 | 47.680279
374.486313 | 47.68288
382.808219 | 47.911648
391.130156 | 48.344219
399.452063 | 47.826889
407.773969 | 48.299313
416.095906 | 47.913109
424.417813 | 47.789898
432.73975 | 48.761581
441.061656 | 48.286926
449.383563 | 47.979954
457.7055 | 48.157051
466.027406 | 48.201603
474.349313 | 48.171959
482.67125 | 48.533562
490.993156 | 48.477913
499.315063 | 48.88422
507.637 | 47.721478
515.958906 | 47.627003
524.280844 | 47.317261
532.60275 | 48.320007
540.924688 | 49.184235
549.246563 | 48.653011
557.5685 | 47.316025
565.890438 | 47.563713
574.212313 | 48.110798
582.53425 | 48.295547
590.856188 | 49.190266
599.178125 | 48.142265
607.5 | 47.448757
615.821938 | 47.894211
624.143875 | 46.884304
632.46575 | 47.720234
640.787688 | 49.496716
649.109625 | 49.016743
657.4315 | 47.87249
665.753438 | 47.024994
674.075375 | 47.143524
682.39725 | 48.053673
690.719188 | 48.238617
699.041125 | 48.942135
707.363 | 49.042339
715.684938 | 48.602036
724.006875 | 48.002598
732.32875 | 47.896847
740.650688 | 48.056335
748.972625 | 48.573746
757.294563 | 48.797474
765.616438 | 47.993252
773.938375 | 47.061974
782.260313 | 47.16848
790.582188 | 47.344269
798.904125 | 47.99683
807.226063 | 47.333393
815.547938 | 47.050102
823.869875 | 47.088745
832.191813 | 46.531181
840.513688 | 47.3764
848.835625 | 48.033146
857.157563 | 46.030964
865.4795 | 48.080021
873.801375 | 48.672153
882.123313 | 49.603508
890.44525 | 48.835491
898.767125 | 49.057354
907.089063 | 48.186733
915.411 | 49.670078
923.732875 | 49.956894
932.054813 | 48.846695
940.37675 | 49.122066
948.698625 | 49.49773
957.020563 | 48.80526
965.3425 | 49.077084
973.664375 | 49.157055
981.986313 | 49.704567
990.30825 | 48.309177
998.630125 | 47.162663
1006.952063 | 49.679173
1015.274 | 48.769211
1023.595938 | 47.407703
1031.917813 | 47.593288
1040.23975 | 46.733784
1048.561688 | 47.677788
1056.883625 | 48.067898
1065.2055 | 47.05349
1073.527375 | 47.293087
1081.849375 | 46.129089
1090.17125 | 48.459068
1098.493125 | 47.75898
1106.815125 | 46.985191
1115.137 | 46.941139
1123.458875 | 44.558746
1131.780875 | 46.530941
1140.10275 | 46.841976
1148.424625 | 46.407394
1156.746625 | 45.731178
1165.0685 | 43.54744
1173.390375 | 44.955196
1181.712375 | 44.346413
1190.03425 | 45.126152
1198.35625 | 45.204792
1206.678125 | 43.794853
1215 | 43.921169