## Values
Fieldname | Fieldvalue | Fieldunit
DateTime | 5/2/2026 7:24:38 PM
Coating_TS_LimitMinAbs | 43 | g/m²
Coating_TS_Nominal | 43 | g/m²
CoilID | 820590

## LengthProfiles
Length [m] | LP_Coating_TS_Avg [g/m²]
0 | 36.671547
8.681159 | 36.681885
17.362318 | 39.234009
26.043477 | 39.102108
34.724637 | 40.483849
43.405797 | 40.135399
52.086953 | 38.928314
60.768113 | 39.827602
69.449273 | 39.874664
78.13043 | 41.101818
86.811594 | 42.626831
95.49275 | 41.288166
104.173906 | 40.949505
112.85507 | 40.133553
121.536227 | 39.575649
130.217391 | 40.721561
138.898547 | 41.379372
147.579703 | 40.121464
156.260859 | 40.429134
164.942031 | 40.446815
173.623188 | 39.514015
182.304344 | 39.656288
190.9855 | 40.839497
199.666656 | 40.686161
208.347813 | 41.69389
217.028984 | 41.260944
225.710141 | 39.477295
234.391297 | 39.242401
243.072453 | 39.953598
251.753609 | 41.749767
260.434781 | 41.997437
269.115938 | 41.738056
277.797094 | 40.679012
286.47825 | 39.934029
295.159406 | 40.378357
303.840563 | 40.981716
312.521719 | 41.374428
321.202875 | 41.503281
329.884063 | 41.891064
338.565219 | 41.978485
347.246375 | 41.179966
355.927531 | 41.341518
364.608688 | 41.286812
373.289844 | 42.448475
381.971 | 41.947319
390.652156 | 41.563946
399.333313 | 41.183495
408.014469 | 40.392738
416.695625 | 40.948406
425.376813 | 41.781273
434.057969 | 42.193367
442.739125 | 41.966202
451.420281 | 41.882187
460.101438 | 40.132343
468.782594 | 41.017044
477.46375 | 41.899162
486.144906 | 42.299492
494.826063 | 42.230816
503.507219 | 41.43232
512.188406 | 40.219719
520.869563 | 41.07877
529.550688 | 41.267265
538.231875 | 41.539364
546.913 | 42.205849
555.594188 | 41.380703
564.275375 | 40.522911
572.9565 | 40.423271
581.637688 | 42.345242
590.318813 | 41.70203
599 | 42.271473
607.681125 | 41.745693
616.362313 | 40.207188
625.043438 | 40.680351
633.724625 | 41.215729
642.40575 | 41.726002
651.086938 | 42.25716
659.768125 | 42.431507
668.44925 | 40.93895
677.130438 | 40.61871
685.811563 | 42.109901
694.49275 | 42.890312
703.173875 | 43.024467
711.855063 | 43.128838
720.536188 | 41.977589
729.217375 | 41.254158
737.8985 | 41.687012
746.579688 | 43.128262
755.260875 | 42.585327
763.942 | 42.001759
772.623188 | 41.837257
781.304313 | 40.652687
789.9855 | 40.292805
798.666625 | 41.360172
807.347813 | 41.800682
816.028938 | 42.370358
824.710125 | 42.644302
833.39125 | 41.593971
842.072438 | 41.511951
850.753625 | 41.203831
859.43475 | 43.247086
868.115938 | 43.52898
876.797063 | 44.367298
885.47825 | 44.802925
894.159375 | 44.293907
902.840563 | 42.889469
911.521688 | 43.492085
920.202875 | 43.73888
928.884063 | 44.935734
937.565188 | 45.110165
946.246375 | 43.024124
954.9275 | 42.990986
963.608688 | 43.425598
972.289813 | 42.484692
980.971 | 44.011356
989.652125 | 43.916542
998.333313 | 43.15255
1007.014438 | 42.440804
1015.695625 | 41.62252
1024.376813 | 42.172192
1033.057938 | 43.59243
1041.739125 | 43.378918
1050.42025 | 42.838516
1059.101375 | 41.915115
1067.782625 | 41.182976
1076.46375 | 41.80172
1085.144875 | 41.451588
1093.826 | 42.742748
1102.50725 | 42.432098
1111.188375 | 41.692982
1119.8695 | 44.027588
1128.55075 | 41.995132
1137.231875 | 41.155418
1145.913 | 40.670097
1154.594125 | 40.419754
1163.275375 | 43.365944
1171.9565 | 43.414429
1180.637625 | 42.453846
1189.31875 | 39.460335
1198 | 39.058804