## Values
Fieldname | Fieldvalue | Fieldunit
DateTime | 5/2/2026 8:24:59 PM
Coating_TS_LimitMinAbs | 43 | g/m²
Coating_TS_Nominal | 43 | g/m²
CoilID | 820530

## LengthProfiles
Length [m] | LP_Coating_TS_Avg [g/m²]
0 | 41.84481
8.347223 | 41.841599
16.694445 | 40.951183
25.041668 | 40.33128
33.388891 | 41.281654
41.736113 | 43.638569
50.083336 | 44.270756
58.430559 | 42.740456
66.777781 | 42.10186
75.125 | 41.648811
83.472227 | 43.323643
91.819453 | 43.697861
100.166672 | 43.647491
108.513891 | 43.680038
116.861117 | 43.624691
125.208344 | 43.077698
133.555563 | 43.618858
141.902781 | 45.231678
150.25 | 45.148888
158.597234 | 44.815922
166.944453 | 43.907707
175.291672 | 43.993599
183.638906 | 44.031818
191.986125 | 45.089714
200.333344 | 45.413589
208.680563 | 46.323597
217.027781 | 44.486912
225.375016 | 43.584721
233.722234 | 44.52549
242.069453 | 44.631836
250.416688 | 45.899788
258.763906 | 45.824249
267.111125 | 45.547386
275.458344 | 44.676376
283.805563 | 45.645329
292.152781 | 45.007206
300.5 | 46.079029
308.84725 | 47.071484
317.194469 | 46.639572
325.541688 | 45.825306
333.888906 | 44.955219
342.236125 | 44.723549
350.583344 | 45.69532
358.930563 | 46.608608
367.277813 | 46.631184
375.625031 | 46.444641
383.97225 | 46.234283
392.319469 | 45.288113
400.666688 | 45.022854
409.013906 | 46.513813
417.361125 | 46.8755
425.708344 | 46.736824
434.055563 | 45.846886
442.402813 | 44.878128
450.750031 | 45.478363
459.09725 | 45.624252
467.444469 | 46.601131
475.791688 | 46.382954
484.138906 | 46.108593
492.486125 | 44.573887
500.833375 | 45.334557
509.180594 | 45.818974
517.527813 | 46.513306
525.875 | 47.377487
534.22225 | 46.392563
542.5695 | 45.469933
550.916688 | 45.583405
559.263938 | 45.172634
567.611125 | 45.870205
575.958375 | 47.056709
584.305563 | 47.084507
592.652813 | 46.563915
601 | 44.76088
609.34725 | 45.074657
617.6945 | 45.799911
626.041688 | 45.858639
634.388938 | 45.841721
642.736125 | 48.115326
651.083375 | 47.644852
659.430563 | 46.647308
667.777813 | 46.931992
676.125063 | 46.572121
684.47225 | 47.993225
692.8195 | 48.219021
701.166688 | 46.701469
709.513938 | 46.33215
717.861125 | 45.247314
726.208375 | 45.300892
734.555625 | 46.273415
742.902813 | 46.925407
751.250063 | 45.648727
759.59725 | 44.277748
767.9445 | 44.491203
776.291688 | 45.170849
784.638938 | 45.378368
792.986125 | 46.268066
801.333375 | 45.524929
809.680625 | 44.03944
818.027813 | 43.337555
826.375063 | 42.723915
834.72225 | 44.330681
843.0695 | 44.860935
851.416688 | 45.274277
859.763938 | 44.517464
868.111125 | 43.878181
876.458375 | 42.640636
884.805625 | 42.62096
893.152813 | 42.898029
901.500063 | 44.24728
909.84725 | 43.870564
918.1945 | 43.374699
926.541688 | 43.292847
934.888938 | 43.685452
943.236188 | 44.454426
951.583375 | 45.497456
959.930625 | 45.239616
968.277813 | 45.239117
976.625063 | 44.291977
984.97225 | 45.363461
993.3195 | 44.53215
1001.66675 | 44.833382
1010.013938 | 45.98872
1018.361188 | 44.737129
1026.708375 | 43.693771
1035.055625 | 44.077408
1043.402813 | 43.739197
1051.75 | 43.247021
1060.09725 | 44.98159
1068.4445 | 43.149891
1076.79175 | 43.174732
1085.139 | 44.591206
1093.486125 | 44.016594
1101.833375 | 42.204983
1110.180625 | 41.791702
1118.527875 | 41.948448
1126.875 | 43.062294
1135.22225 | 43.451874
1143.5695 | 43.432636
1151.91675 | 41.797909
1160.264 | 40.793991
1168.611125 | 42.156231
1176.958375 | 42.096878
1185.305625 | 43.308632
1193.652875 | 41.69931
1202 | 39.710228