## Values
Fieldname | Fieldvalue | Fieldunit
DateTime | 5/2/2026 9:25:41 PM
Coating_TS_LimitMinAbs | 43 | g/m²
Coating_TS_Nominal | 43 | g/m²
CoilID | 820710

## LengthProfiles
Length [m] | LP_Coating_TS_Avg [g/m²]
0 | 39.068893
8.344827 | 39.073063
16.689654 | 39.911556
25.03448 | 41.102573
33.379309 | 41.037045
41.724137 | 41.478706
50.068961 | 40.681427
58.413789 | 41.014736
66.758617 | 39.61853
75.103445 | 40.555668
83.448273 | 41.1474
91.793102 | 41.623081
100.137922 | 42.902359
108.48275 | 42.063072
116.827578 | 40.167477
125.172406 | 41.237419
133.517234 | 42.701378
141.862063 | 43.0065
150.206891 | 43.704288
158.551719 | 43.233986
166.896547 | 41.554329
175.241375 | 42.049976
183.586203 | 42.563736
191.931031 | 43.510483
200.275844 | 42.609859
208.620672 | 42.06712
216.9655 | 42.297661
225.310328 | 41.644588
233.655156 | 42.234058
241.999984 | 43.079659
250.344813 | 43.395061
258.689641 | 43.459064
267.034469 | 42.427422
275.379281 | 41.271584
283.724125 | 42.375576
292.068938 | 43.191444
300.413781 | 43.686321
308.758594 | 43.77422
317.103438 | 42.548992
325.44825 | 41.48278
333.793094 | 42.185741
342.137906 | 42.813606
350.48275 | 44.508904
358.827563 | 44.094795
367.172406 | 42.408833
375.517219 | 41.515865
383.862063 | 41.054207
392.206875 | 41.991993
400.551688 | 44.615902
408.896531 | 44.67231
417.241344 | 43.67749
425.586188 | 43.312164
433.931 | 43.152924
442.275844 | 42.824203
450.620656 | 44.436634
458.9655 | 45.554512
467.310313 | 44.175655
475.655156 | 44.088654
483.999969 | 43.583881
492.344813 | 42.736443
500.689625 | 44.489384
509.034469 | 45.53809
517.379281 | 44.289925
525.724125 | 43.911446
534.068938 | 44.05545
542.41375 | 42.427452
550.758563 | 43.691936
559.103438 | 44.384987
567.44825 | 45.045029
575.793063 | 44.872128
584.137875 | 44.109215
592.48275 | 43.095837
600.827563 | 44.382698
609.172375 | 44.293129
617.517188 | 44.823978
625.862063 | 45.69128
634.206875 | 45.269024
642.551688 | 43.4958
650.8965 | 43.155048
659.241375 | 43.990032
667.586188 | 46.236015
675.931 | 45.935577
684.275813 | 46.418835
692.620625 | 45.780746
700.9655 | 45.623451
709.310313 | 44.065044
717.655125 | 45.762981
725.999938 | 45.867283
734.344813 | 45.281303
742.689625 | 44.578148
751.034438 | 43.265724
759.37925 | 42.173107
767.724125 | 42.857235
776.068938 | 43.539581
784.41375 | 43.47821
792.758563 | 43.655167
801.103375 | 41.983173
809.44825 | 42.137115
817.793063 | 42.008694
826.137875 | 41.220993
834.482688 | 42.785725
842.827563 | 43.107006
851.172375 | 42.62347
859.517188 | 42.725368
867.862 | 43.435776
876.206875 | 43.644905
884.551688 | 45.082943
892.8965 | 45.899509
901.241313 | 46.102139
909.586188 | 46.662697
917.931 | 47.043869
926.275813 | 45.726398
934.620625 | 45.936584
942.965438 | 47.183937
951.310313 | 46.424931
959.655125 | 46.547153
967.999938 | 45.654297
976.34475 | 45.287575
984.689625 | 44.854565
993.034438 | 45.478786
1001.37925 | 45.537342
1009.724063 | 46.176407
1018.068938 | 45.50526
1026.41375 | 45.564098
1034.758563 | 45.203678
1043.103375 | 44.029312
1051.44825 | 45.459431
1059.793 | 46.002377
1068.137875 | 44.777699
1076.48275 | 44.789398
1084.8275 | 43.307198
1093.172375 | 43.306221
1101.517125 | 43.36784
1109.862 | 43.942268
1118.206875 | 43.696297
1126.551625 | 42.542324
1134.8965 | 43.672291
1143.241375 | 43.5592
1151.586125 | 43.065498
1159.931 | 43.915703
1168.27575 | 43.262375
1176.620625 | 43.526546
1184.9655 | 42.838757
1193.31025 | 40.976711
1201.655125 | 39.807873
1209.999875 | 41.804848