## Values
Fieldname | Fieldvalue | Fieldunit
DateTime | 5/2/2026 10:26:09 PM
Coating_TS_LimitMinAbs | 43 | g/m²
Coating_TS_Nominal | 43 | g/m²
CoilID | 820660

## LengthProfiles
Length [m] | LP_Coating_TS_Avg [g/m²]
0 | 37.396313
8.351725 | 37.397179
16.703449 | 37.662773
25.055174 | 38.194393
33.406898 | 37.14146
41.758625 | 36.618553
50.110348 | 37.028721
58.46207 | 38.322701
66.813797 | 38.410263
75.165523 | 39.300587
83.51725 | 38.53722
91.868969 | 38.835194
100.220695 | 38.232864
108.572422 | 39.170059
116.924141 | 39.386444
125.275867 | 40.093227
133.627594 | 40.167713
141.979313 | 39.639549
150.331047 | 39.302555
158.682766 | 39.634468
167.0345 | 40.16452
175.386219 | 40.529327
183.737938 | 40.51757
192.089672 | 40.507729
200.441391 | 40.30978
208.793109 | 39.136765
217.144844 | 39.66597
225.496563 | 41.282005
233.848281 | 41.788868
242.200016 | 42.318256
250.551734 | 41.349506
258.903469 | 40.009903
267.255188 | 40.977638
275.606906 | 41.422234
283.958625 | 42.132847
292.310375 | 42.941505
300.662094 | 42.686569
309.013813 | 40.958206
317.365531 | 40.642681
325.71725 | 39.99329
334.069 | 42.036636
342.420719 | 42.379387
350.772438 | 42.984795
359.124156 | 41.260498
367.475875 | 41.538651
375.827594 | 40.260159
384.179344 | 41.542931
392.531063 | 42.793636
400.882781 | 42.249821
409.2345 | 43.069408
417.586219 | 41.842785
425.937969 | 40.113842
434.289688 | 40.253948
442.641406 | 41.735981
450.993125 | 41.704395
459.344844 | 43.368713
467.696563 | 42.296467
476.048313 | 40.545521
484.400031 | 40.168205
492.75175 | 41.604877
501.103469 | 42.480732
509.455188 | 43.756512
517.806938 | 42.561836
526.158625 | 41.253799
534.510375 | 40.35825
542.862125 | 40.874153
551.213813 | 41.777462
559.565563 | 42.49675
567.91725 | 42.808754
576.269 | 42.463966
584.62075 | 40.965836
592.972438 | 39.449341
601.324188 | 40.08305
609.675875 | 41.447639
618.027625 | 42.735577
626.379375 | 43.029068
634.731063 | 40.691948
643.082813 | 40.46553
651.4345 | 42.076214
659.78625 | 42.035694
668.138 | 42.916462
676.489688 | 43.974392
684.841438 | 43.753311
693.193125 | 43.212715
701.544875 | 41.740898
709.896563 | 41.586517
718.248313 | 42.902355
726.600063 | 43.877422
734.95175 | 42.303268
743.3035 | 42.389965
751.655188 | 41.645149
760.006938 | 39.720779
768.358688 | 41.176403
776.710375 | 42.121006
785.062125 | 41.972763
793.413813 | 42.011486
801.765563 | 40.953941
810.117313 | 39.557434
818.469 | 40.223686
826.82075 | 41.906994
835.172438 | 41.950455
843.524188 | 43.033768
851.875938 | 42.894749
860.227625 | 43.166893
868.579375 | 43.668568
876.931063 | 43.381176
885.282813 | 43.342491
893.634563 | 44.410587
901.98625 | 45.394447
910.338 | 45.195152
918.689688 | 45.278397
927.041438 | 45.227264
935.393125 | 45.258728
943.744875 | 45.244682
952.096625 | 46.592678
960.448313 | 46.071598
968.800063 | 44.420067
977.15175 | 43.692032
985.5035 | 43.26004
993.85525 | 43.709557
1002.206938 | 44.149509
1010.558688 | 45.409264
1018.910375 | 45.19278
1027.262125 | 44.301167
1035.613875 | 42.825214
1043.965563 | 41.468224
1052.31725 | 42.056362
1060.669 | 42.723297
1069.02075 | 42.306236
1077.3725 | 41.470627
1085.72425 | 40.551308
1094.075875 | 38.817188
1102.427625 | 40.985394
1110.779375 | 41.649166
1119.131125 | 44.129929
1127.482875 | 42.541943
1135.8345 | 39.908352
1144.18625 | 39.952377
1152.538 | 40.767879
1160.88975 | 41.533607
1169.2415 | 44.034355
1177.593125 | 43.371849
1185.944875 | 40.114208
1194.296625 | 39.165043
1202.648375 | 39.228321
1211.000125 | 38.902458