## Values
Fieldname | Fieldvalue | Fieldunit
DateTime | 5/3/2026 1:29:18 AM
Coating_TS_LimitMinAbs | 43 | g/m²
Coating_TS_Nominal | 43 | g/m²
CoilID | 821560

## LengthProfiles
Length [m] | LP_Coating_TS_Avg [g/m²]
0 | 39.146343
8.851852 | 39.139915
17.703703 | 37.443489
26.555555 | 36.21909
35.407406 | 37.034466
44.259258 | 39.767117
53.111109 | 39.870636
61.962961 | 36.668777
70.814813 | 35.398659
79.666664 | 35.707066
88.518516 | 36.700573
97.370367 | 39.907375
106.222219 | 37.98048
115.07407 | 37.228867
123.925922 | 36.027817
132.777781 | 35.375443
141.629625 | 36.696033
150.481469 | 37.796574
159.333328 | 38.767834
168.185188 | 38.849052
177.037031 | 38.14624
185.888875 | 37.23209
194.740734 | 37.35339
203.592594 | 37.863068
212.444438 | 40.929104
221.296281 | 40.299046
230.148141 | 39.039902
239 | 37.431019
247.851844 | 37.669605
256.703688 | 37.769821
265.555563 | 39.891766
274.407406 | 39.967678
283.25925 | 39.261177
292.111094 | 39.180386
300.962938 | 38.129524
309.814813 | 37.603874
318.666656 | 39.082916
327.5185 | 38.53458
336.370375 | 39.382481
345.222219 | 39.412174
354.074063 | 38.455822
362.925906 | 38.537426
371.77775 | 38.470661
380.629625 | 38.473545
389.481469 | 39.308392
398.333313 | 39.980923
407.185188 | 39.271618
416.037031 | 39.218098
424.888875 | 38.683105
433.740719 | 37.669777
442.592563 | 39.717667
451.444438 | 39.784267
460.296281 | 39.332047
469.148125 | 41.452763
478 | 42.964054
486.851844 | 42.732151
495.703688 | 40.721786
504.555531 | 39.391144
513.407375 | 39.143337
522.25925 | 39.682129
531.111125 | 41.456886
539.962938 | 42.059021
548.814813 | 40.240807
557.666625 | 39.901905
566.5185 | 38.901577
575.370375 | 37.949902
584.222188 | 40.299126
593.074063 | 41.09079
601.925875 | 41.396709
610.77775 | 41.063747
619.629625 | 39.868938
628.481438 | 38.509659
637.333313 | 39.165825
646.185188 | 38.478741
655.037 | 40.933178
663.888875 | 42.492653
672.74075 | 41.086937
681.592563 | 39.984577
690.444438 | 38.537601
699.29625 | 39.55563
708.148125 | 42.001179
717 | 42.615444
725.851813 | 41.870693
734.703688 | 41.694965
743.5555 | 40.505795
752.407375 | 39.662899
761.25925 | 40.919586
770.111063 | 42.118401
778.962938 | 41.168968
787.814813 | 42.241749
796.666625 | 41.037563
805.5185 | 38.269276
814.370375 | 39.275436
823.222188 | 39.635719
832.074063 | 40.950081
840.925875 | 42.555859
849.77775 | 43.736626
858.629625 | 43.903248
867.481438 | 44.356926
876.333313 | 43.798347
885.185125 | 44.406475
894.037 | 45.099327
902.888875 | 45.505474
911.740688 | 44.412971
920.592563 | 46.068859
929.444438 | 43.604923
938.29625 | 43.01606
947.148125 | 42.66824
956 | 42.937855
964.851813 | 42.36005
973.703688 | 41.386837
982.5555 | 41.870678
991.407375 | 43.104515
1000.25925 | 42.603172
1009.111063 | 42.021893
1017.962938 | 42.410645
1026.81475 | 40.702435
1035.666625 | 41.321434
1044.5185 | 42.976391
1053.370375 | 41.437294
1062.22225 | 42.174736
1071.074 | 41.482269
1079.925875 | 41.052715
1088.77775 | 38.835819
1097.629625 | 37.97554
1106.4815 | 37.933315
1115.33325 | 36.519669
1124.185125 | 36.926723
1133.037 | 36.338909
1141.888875 | 36.563713
1150.74075 | 36.641697
1159.5925 | 35.832794
1168.444375 | 35.010799
1177.29625 | 35.010208
1186.148125 | 34.825615
1195 | 34.484241