## Values
Fieldname | Fieldvalue | Fieldunit
DateTime | 5/3/2026 2:29:29 AM
Coating_TS_LimitMinAbs | 43 | g/m²
Coating_TS_Nominal | 43 | g/m²
CoilID | 821590

## LengthProfiles
Length [m] | LP_Coating_TS_Avg [g/m²]
0 | 45.989964
8.347223 | 45.991848
16.694445 | 46.518581
25.041668 | 47.389038
33.388891 | 47.996338
41.736113 | 47.581882
50.083336 | 47.160973
58.430559 | 48.234818
66.777781 | 49.500038
75.125 | 50.064915
83.472227 | 49.91135
91.819453 | 49.297707
100.166672 | 48.797363
108.513891 | 49.32489
116.861117 | 50.709175
125.208344 | 51.552502
133.555563 | 52.201721
141.902781 | 52.634167
150.25 | 50.77684
158.597234 | 50.414421
166.944453 | 50.922321
175.291672 | 51.905037
183.638906 | 51.635269
191.986125 | 51.808998
200.333344 | 51.140163
208.680563 | 50.075577
217.027781 | 49.823841
225.375016 | 51.26133
233.722234 | 51.711609
242.069453 | 51.43882
250.416688 | 49.843761
258.763906 | 50.067822
267.111125 | 49.655453
275.458344 | 50.360554
283.805563 | 51.126312
292.152781 | 52.096291
300.5 | 51.873219
308.84725 | 50.307396
317.194469 | 50.378624
325.541688 | 50.707275
333.888906 | 51.293354
342.236125 | 50.952839
350.583344 | 51.190056
358.930563 | 50.439838
367.277813 | 49.192726
375.625031 | 48.95929
383.97225 | 49.428001
392.319469 | 49.906277
400.666688 | 50.967522
409.013906 | 51.043022
417.361125 | 50.993065
425.708344 | 50.746902
434.055563 | 51.383751
442.402813 | 53.67255
450.750031 | 53.654202
459.09725 | 54.214439
467.444469 | 52.810596
475.791688 | 52.038368
484.138906 | 51.900257
492.486125 | 51.059429
500.833375 | 51.871464
509.180594 | 52.619015
517.527813 | 52.648449
525.875 | 52.069511
534.22225 | 50.604519
542.5695 | 51.035198
550.916688 | 51.614838
559.263938 | 51.761162
567.611125 | 51.920837
575.958375 | 51.466106
584.305563 | 51.327866
592.652813 | 51.161453
601 | 50.72464
609.34725 | 51.627281
617.6945 | 52.498405
626.041688 | 52.666237
634.388938 | 51.997303
642.736125 | 51.680717
651.083375 | 50.886841
659.430563 | 51.918873
667.777813 | 52.688393
676.125063 | 53.310093
684.47225 | 52.537388
692.8195 | 52.455379
701.166688 | 52.496326
709.513938 | 52.310883
717.861125 | 52.164898
726.208375 | 53.094349
734.555625 | 53.3475
742.902813 | 53.299755
751.250063 | 52.142448
759.59725 | 51.324005
767.9445 | 51.287247
776.291688 | 52.012764
784.638938 | 52.486027
792.986125 | 52.334976
801.333375 | 51.949005
809.680625 | 51.470764
818.027813 | 51.096222
826.375063 | 50.708633
834.72225 | 52.688404
843.0695 | 52.995602
851.416688 | 52.307701
859.763938 | 52.199135
868.111125 | 51.632534
876.458375 | 51.657902
884.805625 | 52.288689
893.152813 | 53.03117
901.500063 | 53.313267
909.84725 | 52.981022
918.1945 | 52.691017
926.541688 | 52.093895
934.888938 | 53.171066
943.236188 | 51.853493
951.583375 | 52.827682
959.930625 | 52.294518
968.277813 | 50.693432
976.625063 | 50.046375
984.97225 | 49.761009
993.3195 | 49.968849
1001.66675 | 51.231503
1010.013938 | 50.493259
1018.361188 | 50.326679
1026.708375 | 49.959011
1035.055625 | 50.093887
1043.402813 | 49.469906
1051.75 | 50.40514
1060.09725 | 50.23394
1068.4445 | 49.692451
1076.79175 | 49.017757
1085.139 | 47.63839
1093.486125 | 47.00267
1101.833375 | 47.98576
1110.180625 | 48.258175
1118.527875 | 47.628269
1126.875 | 47.449135
1135.22225 | 46.063484
1143.5695 | 44.90284
1151.91675 | 44.966953
1160.264 | 45.488766
1168.611125 | 45.326191
1176.958375 | 44.738132
1185.305625 | 43.832676
1193.652875 | 44.364502
1202 | 43.716248