## Values
Fieldname | Fieldvalue | Fieldunit
DateTime | 5/3/2026 3:31:27 AM
Coating_TS_LimitMinAbs | 43 | g/m²
Coating_TS_Nominal | 43 | g/m²
CoilID | 821260

## LengthProfiles
Length [m] | LP_Coating_TS_Avg [g/m²]
0 | 38.183403
8.290541 | 38.18771
16.581082 | 39.101395
24.871623 | 41.031158
33.162164 | 41.803177
41.452703 | 40.992916
49.743246 | 40.37458
58.033789 | 40.558102
66.324328 | 41.577126
74.614867 | 41.168461
82.905406 | 42.388435
91.195953 | 41.602596
99.486492 | 40.373657
107.777031 | 39.716774
116.067578 | 40.063274
124.358117 | 40.66991
132.648656 | 41.327919
140.939203 | 42.015846
149.229734 | 40.906116
157.520281 | 39.740646
165.810813 | 39.639626
174.101359 | 39.911224
182.391906 | 40.934975
190.682438 | 41.875267
198.972984 | 40.540188
207.263531 | 40.535648
215.554063 | 39.964584
223.844609 | 39.161678
232.135156 | 40.093834
240.425688 | 41.241581
248.716234 | 41.542038
257.006766 | 41.285362
265.297313 | 40.158901
273.587844 | 39.208359
281.878406 | 39.484962
290.168938 | 40.750214
298.459469 | 41.297176
306.750031 | 40.829712
315.040563 | 39.720039
323.331094 | 39.583012
331.621625 | 39.180393
339.912188 | 41.384087
348.202719 | 41.128441
356.49325 | 42.414978
364.783813 | 41.086876
373.074344 | 40.798595
381.364875 | 40.598198
389.655438 | 39.689411
397.945969 | 42.447426
406.2365 | 42.539215
414.527063 | 41.39389
422.817594 | 40.665901
431.108125 | 39.061138
439.398688 | 41.082516
447.689219 | 43.559017
455.97975 | 43.173294
464.270313 | 43.436222
472.560844 | 43.149727
480.851375 | 41.982235
489.141906 | 40.639305
497.432469 | 41.861546
505.723 | 44.145504
514.013531 | 43.52211
522.304094 | 43.591953
530.594625 | 42.205978
538.885188 | 40.612667
547.175688 | 40.928993
555.46625 | 43.379623
563.756813 | 43.478741
572.047313 | 43.871208
580.337875 | 42.778469
588.628438 | 42.233498
596.918938 | 42.672604
605.2095 | 43.281372
613.500063 | 44.110264
621.790563 | 43.983097
630.081125 | 42.22047
638.371688 | 42.028469
646.662188 | 41.869968
654.95275 | 42.582226
663.24325 | 44.451473
671.533813 | 43.827019
679.824375 | 43.197483
688.114875 | 43.701603
696.405438 | 41.608288
704.696 | 41.262405
712.9865 | 43.968494
721.277063 | 44.63036
729.567625 | 43.866951
737.858125 | 43.548443
746.148688 | 43.044727
754.43925 | 43.315304
762.72975 | 43.271072
771.020313 | 44.075172
779.310875 | 44.524261
787.601375 | 43.676506
795.891938 | 43.425953
804.1825 | 43.360867
812.473 | 43.67815
820.763563 | 45.223278
829.054125 | 43.742786
837.344625 | 43.158707
845.635188 | 44.343266
853.92575 | 43.938553
862.21625 | 41.759113
870.506813 | 42.509895
878.797375 | 43.740009
887.087875 | 43.657391
895.378438 | 42.041569
903.669 | 43.507687
911.9595 | 44.263615
920.250063 | 44.768723
928.540625 | 44.775707
936.831125 | 42.226494
945.121688 | 44.243488
953.412188 | 45.094517
961.70275 | 44.751293
969.993313 | 43.958382
978.283813 | 43.207714
986.574375 | 44.516682
994.864938 | 44.434891
1003.155438 | 42.997498
1011.446 | 42.726238
1019.736563 | 44.288429
1028.027063 | 43.612343
1036.317625 | 43.341724
1044.608188 | 42.125298
1052.89875 | 44.000374
1061.18925 | 44.506115
1069.47975 | 43.212521
1077.770375 | 42.562523
1086.060875 | 41.806591
1094.351375 | 42.687355
1102.642 | 41.953495
1110.9325 | 40.179195
1119.223 | 41.827656
1127.513625 | 42.054825
1135.804125 | 43.534031
1144.094625 | 40.377941
1152.38525 | 40.494835
1160.67575 | 41.386559
1168.96625 | 41.519699
1177.256875 | 38.84623
1185.547375 | 39.507843
1193.837875 | 42.510185
1202.1285 | 40.923805
1210.419 | 40.253059
1218.7095 | 39.484768
1227.000125 | 39.1292