## Values
Fieldname | Fieldvalue | Fieldunit
DateTime | 5/3/2026 4:33:35 AM
Coating_TS_LimitMinAbs | 43 | g/m²
Coating_TS_Nominal | 43 | g/m²
CoilID | 821270

## LengthProfiles
Length [m] | LP_Coating_TS_Avg [g/m²]
0 | 40.812752
8.187919 | 40.844688
16.375839 | 42.685749
24.563758 | 42.900356
32.751678 | 44.065903
40.939598 | 43.557045
49.127516 | 43.547646
57.315438 | 44.905109
65.503355 | 43.999771
73.691273 | 43.798794
81.879195 | 44.337467
90.067117 | 44.725719
98.255031 | 43.726208
106.442953 | 42.171192
114.630875 | 43.701309
122.818789 | 43.994019
131.006711 | 44.546955
139.194625 | 42.548641
147.382547 | 43.689209
155.570469 | 44.644287
163.758391 | 43.95982
171.946313 | 42.71682
180.134234 | 45.105659
188.322141 | 44.489029
196.510063 | 44.374325
204.697984 | 43.254765
212.885906 | 43.132431
221.073828 | 43.696457
229.26175 | 44.493053
237.449656 | 44.596355
245.637578 | 43.545162
253.8255 | 44.000748
262.013422 | 45.102924
270.201344 | 44.064301
278.38925 | 43.309975
286.577188 | 44.490017
294.765094 | 45.307926
302.953031 | 44.517578
311.140938 | 42.94199
319.328844 | 43.420158
327.516781 | 45.317429
335.704688 | 46.028229
343.892625 | 43.562767
352.080531 | 44.50359
360.268469 | 45.345993
368.456375 | 45.335773
376.644281 | 44.77108
384.832219 | 44.111473
393.020125 | 45.806648
401.208063 | 45.740688
409.395969 | 44.252346
417.583906 | 43.674564
425.771813 | 45.019356
433.959719 | 45.350933
442.147656 | 45.283859
450.335563 | 43.909229
458.5235 | 44.927128
466.711406 | 44.983616
474.899313 | 43.996162
483.08725 | 43.475628
491.275156 | 45.431034
499.463094 | 46.05019
507.651 | 44.89732
515.838938 | 43.43771
524.026844 | 43.967262
532.21475 | 45.54295
540.402688 | 46.795334
548.590625 | 45.613071
556.7785 | 44.543129
564.966438 | 45.932659
573.154375 | 45.490673
581.34225 | 45.710087
589.530188 | 45.718548
597.718125 | 45.354015
605.906063 | 45.662064
614.093938 | 44.890461
622.281875 | 44.178185
630.469813 | 45.965042
638.657688 | 46.18343
646.845625 | 45.119408
655.033563 | 44.321995
663.2215 | 45.944725
671.409375 | 45.855492
679.597313 | 44.746868
687.78525 | 44.499943
695.973125 | 45.265781
704.161063 | 45.693085
712.349 | 44.519901
720.536938 | 43.654522
728.724813 | 45.217743
736.91275 | 46.633747
745.100688 | 45.494152
753.288563 | 45.685318
761.4765 | 45.975147
769.664438 | 47.062462
777.852375 | 46.08736
786.04025 | 45.161247
794.228188 | 45.25531
802.416125 | 46.345684
810.604 | 45.673901
818.791938 | 44.015343
826.979875 | 44.100201
835.167813 | 44.338787
843.355688 | 43.750252
851.543625 | 41.038456
859.731563 | 41.389465
867.919438 | 43.015202
876.107375 | 42.591766
884.295313 | 41.271996
892.483188 | 39.723515
900.671125 | 41.057373
908.859063 | 41.14024
917.047 | 40.81192
925.234875 | 39.601589
933.422813 | 39.992779
941.61075 | 41.547844
949.798625 | 41.765949
957.986563 | 40.116886
966.1745 | 40.502113
974.362438 | 41.408237
982.550313 | 41.203209
990.73825 | 40.467491
998.926188 | 40.245098
1007.114063 | 41.844353
1015.302 | 41.866085
1023.489938 | 40.842075
1031.677875 | 39.841877
1039.86575 | 42.35099
1048.053688 | 41.023453
1056.241625 | 40.422565
1064.4295 | 40.672298
1072.6175 | 42.04343
1080.805375 | 41.549335
1088.99325 | 40.636963
1097.18125 | 40.464272
1105.369125 | 42.115086
1113.557 | 40.866299
1121.745 | 40.458652
1129.932875 | 39.681572
1138.12075 | 41.062016
1146.30875 | 41.096035
1154.496625 | 40.618511
1162.6845 | 39.528069
1170.8725 | 39.538536
1179.060375 | 40.562466
1187.248375 | 40.134224
1195.43625 | 38.024723
1203.624125 | 38.923756
1211.812125 | 40.514145
1220 | 41.293201