## Values
Fieldname | Fieldvalue | Fieldunit
DateTime | 5/3/2026 5:34:19 AM
Coating_TS_LimitMinAbs | 43 | g/m²
Coating_TS_Nominal | 43 | g/m²
CoilID | 821440

## LengthProfiles
Length [m] | LP_Coating_TS_Avg [g/m²]
0 | 42.301559
8.351725 | 42.293148
16.703449 | 41.080193
25.055174 | 42.18486
33.406898 | 43.664703
41.758625 | 44.021706
50.110348 | 45.509815
58.46207 | 45.574402
66.813797 | 44.299397
75.165523 | 44.542881
83.51725 | 45.165592
91.868969 | 46.096645
100.220695 | 46.672211
108.572422 | 47.434708
116.924141 | 46.369671
125.275867 | 46.118935
133.627594 | 45.410137
141.979313 | 45.939579
150.331047 | 47.726501
158.682766 | 47.441757
167.0345 | 47.163292
175.386219 | 46.964031
183.737938 | 46.137535
192.089672 | 45.755783
200.441391 | 45.730381
208.793109 | 46.514393
217.144844 | 46.882866
225.496563 | 47.328827
233.848281 | 46.33437
242.200016 | 46.083698
250.551734 | 45.855385
258.903469 | 46.134407
267.255188 | 47.421589
275.606906 | 47.513447
283.958625 | 46.910793
292.310375 | 46.398308
300.662094 | 46.806179
309.013813 | 47.022793
317.365531 | 46.835266
325.71725 | 47.364697
334.069 | 47.183613
342.420719 | 46.06377
350.772438 | 46.045635
359.124156 | 45.318626
367.475875 | 47.250175
375.827594 | 47.195225
384.179344 | 46.936306
392.531063 | 47.199989
400.882781 | 45.925392
409.2345 | 45.303288
417.586219 | 45.875805
425.937969 | 47.053581
434.289688 | 46.731056
442.641406 | 46.421284
450.993125 | 45.830666
459.344844 | 45.182884
467.696563 | 44.783703
476.048313 | 45.513611
484.400031 | 46.208885
492.75175 | 46.627968
501.103469 | 45.970142
509.455188 | 45.030621
517.806938 | 44.885414
526.158625 | 44.450798
534.510375 | 45.303547
542.862125 | 45.902786
551.213813 | 46.103577
559.565563 | 45.488777
567.91725 | 44.441952
576.269 | 45.590195
584.62075 | 45.967506
592.972438 | 45.669472
601.324188 | 45.73621
609.675875 | 46.558029
618.027625 | 44.74427
626.379375 | 44.171497
634.731063 | 44.963673
643.082813 | 45.019009
651.4345 | 46.236958
659.78625 | 46.540974
668.138 | 46.124226
676.489688 | 44.600613
684.841438 | 44.705429
693.193125 | 44.806004
701.544875 | 44.869392
709.896563 | 46.277325
718.248313 | 45.227409
726.600063 | 45.857807
734.95175 | 44.274261
743.3035 | 43.726723
751.655188 | 45.080608
760.006938 | 45.321957
768.358688 | 45.734577
776.710375 | 45.657333
785.062125 | 44.606785
793.413813 | 43.875664
801.765563 | 43.854786
810.117313 | 43.319653
818.469 | 44.162991
826.82075 | 44.377438
835.172438 | 43.832691
843.524188 | 43.129963
851.875938 | 42.578461
860.227625 | 43.409363
868.579375 | 44.454815
876.931063 | 44.363537
885.282813 | 44.482155
893.634563 | 44.019547
901.98625 | 42.33791
910.338 | 41.081993
918.689688 | 43.511295
927.041438 | 43.648788
935.393125 | 44.221077
943.744875 | 44.396084
952.096625 | 43.356289
960.448313 | 42.934933
968.800063 | 44.134041
977.15175 | 44.325157
985.5035 | 45.097393
993.85525 | 45.30637
1002.206938 | 44.159874
1010.558688 | 43.059978
1018.910375 | 44.529472
1027.262125 | 44.302586
1035.613875 | 45.90173
1043.965563 | 46.06266
1052.31725 | 45.276138
1060.669 | 43.921555
1069.02075 | 44.099472
1077.3725 | 44.713337
1085.72425 | 44.78458
1094.075875 | 45.288616
1102.427625 | 44.013741
1110.779375 | 42.162476
1119.131125 | 42.98127
1127.482875 | 42.861095
1135.8345 | 43.896381
1144.18625 | 43.976894
1152.538 | 43.029007
1160.88975 | 42.69862
1169.2415 | 42.395977
1177.593125 | 41.336697
1185.944875 | 42.350971
1194.296625 | 42.446396
1202.648375 | 42.465691
1211.000125 | 41.503502