## Values
Fieldname | Fieldvalue | Fieldunit
DateTime | 4/30/2026 2:12:03 PM
Coating_TS_LimitMinAbs | 100 | g/m²
Coating_TS_Nominal | 100 | g/m²
CoilID | 825950

## LengthProfiles
Length [m] | LP_Coating_TS_Avg [g/m²]
0 | 67.903435
15.919354 | 67.941841
31.838709 | 72.306763
47.758063 | 75.539032
63.677418 | 77.563049
79.596773 | 78.167648
95.516125 | 75.609375
111.435484 | 83.730118
127.354836 | 91.831749
143.274188 | 84.259247
159.193547 | 82.503166
175.112906 | 83.776161
191.03225 | 82.798462
206.951609 | 88.213181
222.870969 | 93.251839
238.790313 | 90.309975
254.709672 | 93.660179
270.629031 | 94.151939
286.548375 | 87.923653
302.46775 | 89.502213
318.387094 | 89.358223
334.306438 | 90.172867
350.225813 | 93.34272
366.145156 | 96.887383
382.0645 | 93.061058
397.983875 | 97.105194
413.903219 | 92.931038
429.822563 | 90.884789
445.741938 | 91.735413
461.661281 | 90.057091
477.580625 | 93.481407
493.5 | 95.732681
509.419344 | 95.494644
525.338688 | 94.457718
541.258063 | 93.281654
557.177438 | 93.598213
573.09675 | 93.052139
589.016125 | 93.530579
604.9355 | 97.854065
620.854813 | 95.887978
636.774188 | 98.014168
652.693563 | 99.119125
668.612875 | 93.472641
684.53225 | 93.394127
700.451625 | 92.38382
716.370938 | 93.663902
732.290313 | 96.506973
748.209688 | 98.944534
764.129 | 96.106987
780.048375 | 98.453606
795.96775 | 93.909096
811.887063 | 93.109093
827.806438 | 92.573883
843.725813 | 93.106705
859.645125 | 95.801353
875.5645 | 97.114449
891.483875 | 94.147896
907.403188 | 97.330025
923.322563 | 92.883308
939.241938 | 90.130608
955.16125 | 91.160683
971.080625 | 90.488373
987 | 93.900528
1002.919313 | 95.490318
1018.838688 | 93.423073
1034.758063 | 95.769852
1050.677375 | 92.334778
1066.59675 | 89.428574
1082.516125 | 91.142067
1098.4355 | 91.249077
1114.354875 | 94.09491
1130.274125 | 95.594093
1146.1935 | 96.081154
1162.112875 | 96.612137
1178.03225 | 95.523857
1193.951625 | 95.581688
1209.871 | 95.344162
1225.79025 | 95.29216
1241.709625 | 95.241486
1257.629 | 95.577179
1273.548375 | 94.787979
1289.46775 | 95.218559
1305.387125 | 94.017204
1321.306375 | 93.679932
1337.22575 | 93.78968
1353.145125 | 93.715126
1369.0645 | 93.724472
1384.983875 | 94.730881
1400.90325 | 95.395775
1416.8225 | 96.033104
1432.741875 | 96.337288
1448.66125 | 95.698051
1464.580625 | 96.9888
1480.5 | 96.193977
1496.419375 | 97.811005
1512.338625 | 95.825256
1528.258 | 95.57106
1544.177375 | 95.50209
1560.09675 | 94.232826
1576.016125 | 94.965736
1591.9355 | 95.864723
1607.85475 | 93.045151
1623.774125 | 95.154823
1639.6935 | 90.989464
1655.612875 | 82.429718
1671.53225 | 82.929214
1687.451625 | 82.888275
1703.370875 | 82.292511
1719.29025 | 86.750931
1735.209625 | 86.536346
1751.129 | 85.898193
1767.048375 | 87.02137
1782.96775 | 97.41523
1798.887 | 96.183411
1814.806375 | 95.979446
1830.72575 | 96.668869
1846.645125 | 97.069389
1862.5645 | 97.708687
1878.483875 | 99.176712
1894.403125 | 98.220573
1910.3225 | 96.272079
1926.241875 | 97.335678
1942.16125 | 95.764603
1958.080625 | 98.031288
1974 | 92.479294