## Values
Fieldname | Fieldvalue | Fieldunit
DateTime | 4/30/2026 4:53:16 PM
Coating_TS_LimitMinAbs | 135 | g/m²
Coating_TS_Nominal | 135 | g/m²
CoilID | 826100

## LengthProfiles
Length [m] | LP_Coating_TS_Avg [g/m²]
0 | 105.272598
15.114504 | 105.282257
30.229008 | 106.855507
45.343512 | 110.19812
60.458016 | 112.736755
75.572516 | 115.037964
90.687023 | 114.490616
105.801531 | 112.507149
120.916031 | 118.47348
136.030531 | 120.930771
151.145031 | 125.36377
166.259547 | 122.815445
181.374047 | 121.210297
196.488547 | 110.377487
211.603063 | 110.095573
226.717563 | 109.987061
241.832063 | 111.780235
256.946563 | 114.666862
272.061063 | 115.436058
287.175563 | 123.249084
302.290063 | 120.750381
317.404594 | 118.897278
332.519094 | 119.34922
347.633594 | 124.680603
362.748094 | 124.414291
377.862594 | 123.473694
392.977094 | 121.347
408.091594 | 120.525871
423.206125 | 124.849075
438.320625 | 132.634293
453.435125 | 138.197388
468.549625 | 128.083588
483.664125 | 125.713791
498.778625 | 118.299347
513.893125 | 126.449142
529.007625 | 128.389435
544.122125 | 128.942703
559.236625 | 120.490707
574.351125 | 114.125801
589.465625 | 108.535751
604.580125 | 98.026627
619.694688 | 103.510162
634.809188 | 102.302116
649.923688 | 101.736549
665.038188 | 100.738853
680.152688 | 96.904091
695.267188 | 100.363472
710.381688 | 103.653
725.496188 | 92.718994
740.610688 | 90.785538
755.725188 | 90.594002
770.839688 | 88.828514
785.954188 | 88.206482
801.068688 | 90.029572
816.183188 | 91.709137
831.297688 | 94.337807
846.41225 | 95.892693
861.52675 | 96.76944
876.64125 | 98.236031
891.75575 | 104.009552
906.87025 | 107.587517
921.98475 | 107.319481
937.09925 | 103.926338
952.21375 | 105.218063
967.32825 | 108.246895
982.44275 | 108.2836
997.55725 | 104.880913
1012.67175 | 104.176781
1027.78625 | 103.694778
1042.90075 | 107.69886
1058.01525 | 108.869125
1073.12975 | 105.805382
1088.24425 | 101.13607
1103.35875 | 98.296608
1118.47325 | 99.471642
1133.58775 | 104.861252
1148.70225 | 102.298264
1163.81675 | 104.96756
1178.93125 | 101.842209
1194.04575 | 99.34095
1209.16025 | 97.305191
1224.274875 | 99.342766
1239.389375 | 108.864105
1254.503875 | 110.092796
1269.618375 | 110.105461
1284.732875 | 110.99205
1299.847375 | 107.268677
1314.961875 | 107.79834
1330.076375 | 109.421715
1345.190875 | 109.105591
1360.305375 | 108.394394
1375.419875 | 114.754692
1390.534375 | 115.170334
1405.648875 | 116.996765
1420.763375 | 116.097954
1435.877875 | 117.959755
1450.992375 | 122.615067
1466.106875 | 128.494095
1481.221375 | 130.064392
1496.335875 | 130.170593
1511.450375 | 130.587692
1526.564875 | 131.670349
1541.679375 | 129.83754
1556.793875 | 130.168228
1571.908375 | 133.554443
1587.022875 | 132.469315
1602.137375 | 134.774643
1617.251875 | 134.750275
1632.366375 | 133.287048
1647.480875 | 132.691605
1662.595375 | 135.433701
1677.709875 | 129.162964
1692.8245 | 122.1614
1707.939 | 118.169373
1723.0535 | 120.06955
1738.168 | 120.511223
1753.2825 | 119.192917
1768.397 | 119.366104
1783.5115 | 114.081253
1798.626 | 115.164223
1813.7405 | 125.450516
1828.855 | 125.096199
1843.9695 | 125.090401
1859.084 | 124.623444
1874.1985 | 127.037552
1889.313 | 127.346924
1904.4275 | 126.407669
1919.542 | 125.347015
1934.6565 | 125.190941
1949.771 | 122.184395
1964.8855 | 125.969116
1980 | 125.679222