## Values
Fieldname | Fieldvalue | Fieldunit
DateTime | 4/30/2026 6:39:57 PM
Coating_TS_LimitMinAbs | 135 | g/m²
Coating_TS_Nominal | 135 | g/m²
CoilID | 826090

## LengthProfiles
Length [m] | LP_Coating_TS_Avg [g/m²]
0 | 99.743919
15.523438 | 99.75576
31.046875 | 100.489624
46.570313 | 100.47023
62.09375 | 102.187294
77.617188 | 101.402
93.140625 | 100.743637
108.664063 | 108.42617
124.1875 | 108.962051
139.710938 | 108.009445
155.234375 | 109.461349
170.757813 | 110.028313
186.28125 | 100.654678
201.804688 | 99.812042
217.328125 | 98.422096
232.851563 | 102.60907
248.375 | 104.972061
263.898438 | 100.716522
279.421875 | 95.787849
294.945313 | 96.667786
310.46875 | 94.609497
325.992188 | 93.930801
341.515625 | 94.253151
357.039063 | 93.273048
372.5625 | 93.450912
388.085938 | 92.234123
403.609375 | 93.05201
419.132813 | 94.534477
434.65625 | 93.828049
450.179688 | 96.531204
465.703125 | 96.05555
481.226563 | 97.585236
496.75 | 86.861137
512.273438 | 85.099434
527.796875 | 82.245621
543.320313 | 82.295769
558.84375 | 82.392319
574.367188 | 82.36953
589.890625 | 83.910873
605.414063 | 81.4188
620.9375 | 85.269768
636.460938 | 85.71682
651.984375 | 85.352936
667.507813 | 79.533875
683.03125 | 75.92865
698.554688 | 76.717148
714.078125 | 76.128716
729.601563 | 77.197754
745.125 | 82.378639
760.648438 | 85.437149
776.171875 | 86.85537
791.695313 | 86.450119
807.21875 | 85.417694
822.742188 | 84.465149
838.265625 | 84.531929
853.789063 | 84.723137
869.3125 | 87.027443
884.835938 | 87.229729
900.359375 | 86.799652
915.882813 | 88.146767
931.40625 | 86.1707
946.929688 | 81.584122
962.453125 | 80.07579
977.976563 | 79.020065
993.5 | 82.70076
1009.023438 | 81.713676
1024.546875 | 84.374275
1040.070313 | 85.647469
1055.59375 | 81.635071
1071.11725 | 82.434158
1086.640625 | 81.250328
1102.164 | 82.328476
1117.6875 | 81.391029
1133.211 | 82.001808
1148.734375 | 82.551674
1164.25775 | 83.0989
1179.78125 | 81.524132
1195.30475 | 81.978294
1210.828125 | 79.958435
1226.3515 | 80.773834
1241.875 | 81.195412
1257.3985 | 80.731659
1272.921875 | 82.521797
1288.44525 | 82.776649
1303.96875 | 82.608749
1319.49225 | 84.156738
1335.015625 | 82.858429
1350.539 | 84.709679
1366.0625 | 82.582481
1381.586 | 84.127083
1397.109375 | 82.907349
1412.63275 | 83.972092
1428.15625 | 81.95755
1443.67975 | 81.668282
1459.203125 | 82.913338
1474.7265 | 83.007339
1490.25 | 80.96727
1505.7735 | 81.449821
1521.296875 | 81.661194
1536.82025 | 82.468346
1552.34375 | 81.363014
1567.86725 | 82.008972
1583.390625 | 83.182671
1598.914 | 82.121933
1614.4375 | 82.91642
1629.961 | 77.555351
1645.484375 | 76.826286
1661.00775 | 77.079185
1676.53125 | 76.279236
1692.05475 | 74.374405
1707.578125 | 76.273613
1723.1015 | 76.112633
1738.625 | 74.688156
1754.1485 | 75.26889
1769.671875 | 76.317184
1785.19525 | 81.49157
1800.71875 | 81.812584
1816.24225 | 79.449753
1831.765625 | 80.680038
1847.289 | 81.992554
1862.8125 | 83.762871
1878.336 | 82.660797
1893.859375 | 82.131554
1909.38275 | 80.479103
1924.90625 | 83.266899
1940.42975 | 79.152145
1955.953125 | 81.700615
1971.4765 | 82.573456
1987 | 87.863922