## Values
Fieldname | Fieldvalue | Fieldunit
DateTime | 4/30/2026 8:28:56 PM
Coating_TS_LimitMinAbs | 135 | g/m²
Coating_TS_Nominal | 135 | g/m²
CoilID | 826120

## LengthProfiles
Length [m] | LP_Coating_TS_Avg [g/m²]
0 | 77.874916
15.015151 | 77.88253
30.030303 | 78.490379
45.045453 | 78.111794
60.060605 | 77.064438
75.075758 | 77.689613
90.090906 | 77.842278
105.106063 | 77.814384
120.121211 | 78.324318
135.136359 | 85.953812
150.151516 | 88.499374
165.166672 | 87.609734
180.181813 | 87.629494
195.196969 | 87.984367
210.212125 | 86.796753
225.227266 | 87.688789
240.242422 | 88.091957
255.257578 | 85.651428
270.272719 | 87.594032
285.287875 | 88.143486
300.303031 | 86.535446
315.318188 | 86.143265
330.333344 | 85.283035
345.348469 | 91.643753
360.363625 | 91.201149
375.378781 | 93.932159
390.393938 | 91.363449
405.409094 | 90.597359
420.42425 | 95.901016
435.439375 | 92.742256
450.454531 | 96.951706
465.469688 | 96.86425
480.484844 | 97.741188
495.5 | 99.870636
510.515156 | 98.905693
525.530313 | 102.108063
540.545438 | 98.46492
555.560625 | 96.339516
570.57575 | 95.951141
585.590875 | 97.796974
600.606063 | 98.359833
615.621188 | 97.911263
630.636375 | 98.686226
645.6515 | 98.906219
660.666688 | 97.281624
675.681813 | 99.637238
690.696938 | 100.629929
705.712125 | 98.051636
720.72725 | 99.326004
735.742438 | 100.260773
750.757563 | 95.779892
765.77275 | 95.125916
780.787875 | 97.867561
795.803 | 98.878647
810.818188 | 98.379898
825.833313 | 101.175003
840.8485 | 99.197044
855.863625 | 102.565987
870.87875 | 96.960999
885.893938 | 98.185112
900.909063 | 98.015717
915.92425 | 98.303581
930.939375 | 98.239655
945.954563 | 100.099388
960.969688 | 102.429314
975.984813 | 101.490074
991 | 103.908318
1006.015125 | 106.74736
1021.030313 | 98.581924
1036.045438 | 96.914337
1051.060625 | 99.507645
1066.07575 | 99.737907
1081.090875 | 98.440224
1096.106 | 101.232117
1111.12125 | 100.412338
1126.136375 | 104.379631
1141.1515 | 98.756226
1156.166625 | 97.318512
1171.18175 | 97.379204
1186.197 | 100.442947
1201.212125 | 100.417412
1216.22725 | 101.431564
1231.242375 | 97.908958
1246.257625 | 99.288712
1261.27275 | 96.144142
1276.287875 | 99.373726
1291.303 | 100.231667
1306.318125 | 99.577538
1321.333375 | 101.453621
1336.3485 | 100.968941
1351.363625 | 100.05571
1366.37875 | 99.905212
1381.393875 | 100.200302
1396.409125 | 101.392166
1411.42425 | 98.143509
1426.439375 | 99.152763
1441.4545 | 97.164078
1456.469625 | 98.368279
1471.484875 | 98.961952
1486.5 | 99.597412
1501.515125 | 99.765762
1516.53025 | 99.947998
1531.5455 | 100.732391
1546.560625 | 100.733696
1561.57575 | 98.485466
1576.590875 | 99.248001
1591.606 | 89.790894
1606.62125 | 90.165192
1621.636375 | 90.614822
1636.6515 | 90.439873
1651.666625 | 90.098045
1666.68175 | 89.955582
1681.697 | 89.666527
1696.712125 | 90.243713
1711.72725 | 90.416626
1726.742375 | 98.601784
1741.7575 | 99.027527
1756.77275 | 100.407837
1771.787875 | 99.024315
1786.803 | 99.204437
1801.818125 | 99.722649
1816.833375 | 101.436417
1831.8485 | 100.756783
1846.863625 | 103.145386
1861.87875 | 101.93309
1876.893875 | 101.132355
1891.909125 | 97.157761
1906.92425 | 97.696037
1921.939375 | 88.057205
1936.9545 | 84.384193
1951.969625 | 87.442177
1966.984875 | 79.238022
1982 | 76.274094