## Values
Fieldname | Fieldvalue | Fieldunit
DateTime | 4/30/2026 9:22:01 PM
Coating_TS_LimitMinAbs | 100 | g/m²
Coating_TS_Nominal | 100 | g/m²
CoilID | 826840

## LengthProfiles
Length [m] | LP_Coating_TS_Avg [g/m²]
0 | 62.119991
10.433071 | 62.172176
20.866143 | 68.588524
31.299215 | 68.010262
41.732285 | 68.84343
52.165355 | 70.095001
62.59843 | 70.265991
73.0315 | 69.927971
83.46457 | 72.05452
93.897641 | 71.806114
104.330711 | 74.415817
114.763781 | 72.890839
125.196859 | 73.157684
135.629922 | 72.739563
146.063 | 73.434288
156.496063 | 73.129631
166.929141 | 78.927322
177.362219 | 80.980019
187.795281 | 78.087349
198.228359 | 78.508385
208.661422 | 80.994156
219.0945 | 79.79541
229.527563 | 79.071198
239.960641 | 78.774277
250.393719 | 78.331688
260.826781 | 80.905678
271.259844 | 79.78289
281.692938 | 80.568039
292.126 | 79.699303
302.559063 | 80.127266
312.992125 | 80.628807
323.425219 | 79.162727
333.858281 | 79.8367
344.291344 | 79.215881
354.724438 | 79.361404
365.1575 | 77.147957
375.590563 | 77.478035
386.023625 | 79.105286
396.456719 | 77.92627
406.889781 | 79.024025
417.322844 | 77.582077
427.755938 | 78.642044
438.189 | 78.580437
448.622063 | 78.451202
459.055125 | 79.107193
469.488219 | 78.680565
479.921281 | 78.28978
490.354344 | 79.58181
500.787438 | 80.679146
511.2205 | 78.951073
521.653563 | 79.432602
532.086625 | 79.27951
542.519688 | 80.338379
552.95275 | 81.154579
563.385875 | 79.169037
573.818938 | 81.714478
584.252 | 80.941643
594.685063 | 81.223083
605.118125 | 81.468468
615.551188 | 81.829475
625.98425 | 81.699516
636.417375 | 81.005646
646.850438 | 80.030205
657.2835 | 80.131363
667.716563 | 80.996483
678.149625 | 79.832901
688.582688 | 80.912834
699.01575 | 81.721573
709.448875 | 81.399055
719.881938 | 82.168396
730.315 | 80.368164
740.748063 | 82.046944
751.181125 | 82.612076
761.614188 | 81.702629
772.04725 | 76.907372
782.480375 | 74.850708
792.913438 | 74.478844
803.3465 | 74.785431
813.779563 | 75.792511
824.212625 | 74.836807
834.645688 | 74.379738
845.07875 | 74.838219
855.511875 | 74.136833
865.944938 | 74.748894
876.378 | 74.947571
886.811063 | 74.350563
897.244125 | 74.720573
907.677188 | 74.945862
918.11025 | 74.337616
928.543375 | 74.290428
938.976438 | 73.720337
949.4095 | 72.91626
959.842563 | 75.49118
970.275625 | 73.847115
980.708688 | 74.116112
991.14175 | 73.779686
1001.574875 | 74.286095
1012.007938 | 73.540375
1022.441 | 74.013405
1032.874063 | 74.469604
1043.307125 | 74.0895
1053.74025 | 73.38443
1064.17325 | 73.770821
1074.606375 | 74.624062
1085.039375 | 73.802452
1095.4725 | 75.105072
1105.9055 | 73.926544
1116.338625 | 73.925156
1126.77175 | 73.74733
1137.20475 | 73.723434
1147.637875 | 74.246407
1158.070875 | 73.789207
1168.504 | 76.144554
1178.937 | 75.756432
1189.370125 | 74.982689
1199.80325 | 74.265106
1210.23625 | 72.561066
1220.669375 | 74.952301
1231.102375 | 74.400436
1241.5355 | 75.409317
1251.9685 | 74.062248
1262.401625 | 75.70459
1272.83475 | 73.615784
1283.26775 | 74.445473
1293.700875 | 74.525383
1304.133875 | 76.124954
1314.567 | 75.197716
1325 | 75.118149