## Values
Fieldname | Fieldvalue | Fieldunit
DateTime | 4/30/2026 10:10:06 PM
Coating_TS_LimitMinAbs | 70 | g/m²
Coating_TS_Nominal | 70 | g/m²
CoilID | 827130

## LengthProfiles
Length [m] | LP_Coating_TS_Avg [g/m²]
0 | 73.174904
10.522522 | 73.193733
21.045045 | 74.888504
31.567566 | 74.895325
42.09009 | 74.125221
52.612613 | 73.927605
63.135133 | 72.548317
73.657656 | 74.001213
84.18018 | 74.176025
94.702703 | 72.745285
105.225227 | 73.829376
115.74775 | 73.572983
126.270266 | 72.009117
136.792797 | 54.023537
147.315313 | 49.344158
157.837844 | 49.722553
168.360359 | 48.327652
178.882875 | 47.392857
189.405406 | 49.090179
199.927922 | 49.073135
210.450453 | 49.241886
220.972969 | 49.391335
231.4955 | 50.168125
242.018016 | 52.109829
252.540531 | 54.968121
263.063063 | 54.652771
273.585594 | 54.365055
284.108094 | 54.925762
294.630625 | 54.325996
305.153156 | 55.575886
315.675688 | 53.444069
326.198188 | 53.59325
336.720719 | 54.022652
347.24325 | 54.364082
357.76575 | 55.769962
368.288281 | 54.86858
378.810813 | 55.032845
389.333344 | 54.89999
399.855844 | 55.128006
410.378375 | 55.403671
420.900906 | 55.397579
431.423406 | 55.543182
441.945938 | 55.696003
452.468469 | 55.055275
462.991 | 54.680603
473.5135 | 55.531269
484.036031 | 54.880665
494.558563 | 55.321781
505.081063 | 55.135666
515.603594 | 55.391495
526.126125 | 55.384052
536.648625 | 54.501251
547.171188 | 55.473991
557.693688 | 55.005745
568.216188 | 55.073933
578.73875 | 55.323669
589.26125 | 55.506817
599.78375 | 67.7173
610.306313 | 69.042793
620.828813 | 68.897095
631.351375 | 70.13665
641.873875 | 72.025146
652.396375 | 71.912025
662.918938 | 72.61721
673.441438 | 71.020554
683.963938 | 70.470581
694.4865 | 69.627724
705.009 | 68.820534
715.5315 | 70.134354
726.054063 | 69.488304
736.576563 | 69.284035
747.099125 | 69.920959
757.621625 | 70.010849
768.144125 | 69.715752
778.666688 | 70.102142
789.189188 | 68.466667
799.711688 | 69.371223
810.23425 | 69.756126
820.75675 | 70.890564
831.27925 | 70.939529
841.801813 | 69.622871
852.324313 | 69.831497
862.846813 | 71.349701
873.369375 | 70.346947
883.891875 | 70.960304
894.414438 | 70.787445
904.936938 | 71.250671
915.459438 | 70.919472
925.982 | 70.034668
936.5045 | 70.772751
947.027 | 70.549118
957.549563 | 70.487259
968.072063 | 70.568123
978.594563 | 70.082214
989.117125 | 69.532074
999.639625 | 69.997978
1010.162125 | 71.181381
1020.684688 | 69.408463
1031.207188 | 70.11834
1041.72975 | 69.415009
1052.25225 | 69.750221
1062.77475 | 71.111244
1073.29725 | 70.622124
1083.819875 | 72.36306
1094.342375 | 68.754654
1104.864875 | 69.00502
1115.387375 | 70.354439
1125.909875 | 69.207977
1136.432375 | 69.50177
1146.955 | 69.280518
1157.4775 | 70.920609
1168 | 71.256325