## Values
Fieldname | Fieldvalue | Fieldunit
DateTime | 4/30/2026 11:02:30 PM
Coating_TS_LimitMinAbs | 138 | g/m²
Coating_TS_Nominal | 138 | g/m²
CoilID | 826920

## LengthProfiles
Length [m] | LP_Coating_TS_Avg [g/m²]
0 | 70.383568
10.544 | 70.397697
21.088 | 73.053452
31.632 | 72.422226
42.176 | 69.822906
52.72 | 69.01931
63.264 | 68.786118
73.808 | 68.78479
84.352 | 69.645889
94.896 | 69.228516
105.44 | 70.66539
115.984 | 69.604706
126.528 | 69.574806
137.072 | 70.638939
147.616 | 72.942528
158.16 | 72.343544
168.704 | 74.980637
179.248 | 74.436668
189.792 | 74.870934
200.336 | 76.288422
210.88 | 73.238319
221.424 | 72.206062
231.968 | 73.574257
242.512 | 73.400734
253.056 | 72.703575
263.6 | 72.331367
274.144 | 76.61451
284.688 | 78.131554
295.232 | 78.950539
305.776 | 79.377602
316.32 | 78.441452
326.864 | 80.839272
337.408 | 84.351677
347.952 | 81.072807
358.496 | 84.410492
369.04 | 86.751877
379.584 | 82.168411
390.128 | 84.944603
400.672 | 85.655609
411.216 | 84.976402
421.76 | 86.652779
432.304 | 84.895653
442.848 | 83.811569
453.392 | 88.904434
463.936 | 87.378151
474.48 | 88.320099
485.024 | 90.775406
495.568 | 91.015724
506.112 | 92.551399
516.656 | 93.617287
527.2 | 92.636406
537.744 | 93.912209
548.288 | 99.512489
558.832 | 90.93261
569.376 | 90.341415
579.92 | 89.556885
590.464 | 89.291634
601.008 | 90.476219
611.552 | 87.714081
622.096 | 87.978836
632.64 | 87.709328
643.184 | 91.761635
653.728 | 98.673531
664.272 | 101.863319
674.816 | 107.496521
685.36 | 105.910378
695.904 | 104.359764
706.448 | 108.454147
716.992 | 99.466362
727.536 | 94.982552
738.08 | 93.239487
748.624 | 92.662743
759.168 | 94.21122
769.712 | 91.631012
780.256 | 91.488564
790.8 | 90.701813
801.344 | 91.474304
811.888 | 93.725456
822.432 | 93.28759
832.976 | 93.090202
843.52 | 93.36972
854.064 | 93.706512
864.608 | 92.672729
875.152 | 93.296677
885.696 | 93.734245
896.24 | 93.842857
906.784 | 95.208038
917.328 | 93.998398
927.872 | 93.250374
938.416 | 93.440681
948.96 | 90.226082
959.504 | 92.960968
970.048 | 93.483574
980.592 | 94.661926
991.136 | 95.924934
1001.68 | 94.66008
1012.224 | 96.297012
1022.768 | 96.597717
1033.312 | 97.603081
1043.856 | 98.43985
1054.4 | 99.678474
1064.944 | 99.499214
1075.488 | 94.251747
1086.032 | 95.347404
1096.576 | 95.414803
1107.12 | 95.774521
1117.664 | 95.837631
1128.208 | 93.553505
1138.752 | 93.399651
1149.296 | 93.03714
1159.84 | 93.474907
1170.384 | 93.1586
1180.928 | 92.714333
1191.472 | 92.029503
1202.016 | 95.414047
1212.56 | 92.142967
1223.104 | 94.150505
1233.648 | 92.575882
1244.192 | 91.230499
1254.736 | 92.473061
1265.28 | 102.611069
1275.824 | 108.515175
1286.368 | 92.379547
1296.912 | 90.012146
1307.456 | 92.780815
1318 | 90.282745