## Values
Fieldname | Fieldvalue | Fieldunit
DateTime | 5/1/2026 12:47:03 AM
Coating_TS_LimitMinAbs | 138 | g/m²
Coating_TS_Nominal | 138 | g/m²
CoilID | 827010

## LengthProfiles
Length [m] | LP_Coating_TS_Avg [g/m²]
0 | 93.410736
10.701613 | 92.984894
21.403227 | 92.536118
32.10484 | 89.518188
42.806453 | 90.640373
53.508066 | 94.153023
64.20968 | 94.00425
74.911297 | 89.4347
85.612906 | 92.997589
96.314516 | 92.179497
107.016133 | 93.920296
117.71775 | 94.005859
128.419359 | 92.754135
139.120969 | 92.603271
149.822594 | 92.807648
160.524203 | 92.426567
171.225813 | 92.627846
181.927422 | 91.784935
192.629031 | 92.353722
203.330656 | 92.718483
214.032266 | 93.02076
224.733875 | 93.194038
235.4355 | 92.984581
246.137109 | 93.857544
256.838719 | 93.627823
267.540344 | 92.950317
278.241938 | 92.388542
288.943563 | 93.917213
299.645188 | 93.795898
310.346781 | 93.568275
321.048406 | 93.049362
331.75 | 90.797089
342.451625 | 92.300072
353.15325 | 92.055618
363.854844 | 92.467957
374.556469 | 93.810806
385.258063 | 94.577538
395.959688 | 95.897583
406.661313 | 92.228836
417.362906 | 94.12809
428.064531 | 92.664383
438.766156 | 93.509865
449.46775 | 92.203835
460.169375 | 92.387268
470.871 | 92.36087
481.572594 | 93.141052
492.274219 | 92.434494
502.975813 | 93.046486
513.677438 | 91.946671
524.379063 | 92.11631
535.080688 | 92.603706
545.78225 | 90.321198
556.483875 | 92.380569
567.1855 | 93.604591
577.887125 | 96.889763
588.58875 | 92.995636
599.290375 | 93.608231
609.991938 | 93.202347
620.693563 | 92.677399
631.395188 | 96.360413
642.096813 | 94.820801
652.798438 | 91.412849
663.5 | 93.584396
674.201625 | 93.18515
684.90325 | 93.207787
695.604875 | 91.795166
706.3065 | 91.939713
717.008063 | 92.348167
727.709688 | 91.707329
738.411313 | 93.23291
749.112938 | 94.877586
759.814563 | 95.70562
770.516125 | 93.417122
781.21775 | 92.183121
791.919375 | 92.199974
802.621 | 93.017746
813.322625 | 91.294197
824.02425 | 91.861649
834.725813 | 91.758453
845.427438 | 96.281151
856.129063 | 94.21003
866.830688 | 93.743164
877.532313 | 92.509514
888.233875 | 93.021492
898.9355 | 93.404594
909.637125 | 93.248703
920.33875 | 94.424835
931.040375 | 94.424698
941.742 | 94.444626
952.443563 | 95.268982
963.145188 | 93.22113
973.846813 | 94.39296
984.548438 | 95.346489
995.250063 | 98.096039
1005.951625 | 98.3815
1016.65325 | 99.486198
1027.354875 | 97.531013
1038.0565 | 98.08503
1048.758125 | 97.624672
1059.45975 | 99.857147
1070.161375 | 99.454315
1080.863 | 99.423859
1091.5645 | 95.160629
1102.266125 | 96.369713
1112.96775 | 94.927521
1123.669375 | 95.531853
1134.371 | 94.57634
1145.072625 | 96.963837
1155.77425 | 99.132797
1166.475875 | 101.450493
1177.1775 | 104.869186
1187.879125 | 105.220284
1198.58075 | 103.701851
1209.28225 | 97.560562
1219.983875 | 94.611389
1230.6855 | 95.946136
1241.387125 | 101.140244
1252.08875 | 105.205757
1262.790375 | 95.196716
1273.492 | 94.546539
1284.193625 | 96.918427
1294.89525 | 95.56424
1305.596875 | 94.041428
1316.298375 | 96.888008
1327 | 96.427704