## Values
Fieldname | Fieldvalue | Fieldunit
DateTime | 5/1/2026 1:38:23 AM
Coating_TS_LimitMinAbs | 138 | g/m²
Coating_TS_Nominal | 138 | g/m²
CoilID | 826870

## LengthProfiles
Length [m] | LP_Coating_TS_Avg [g/m²]
0 | 101.154778
11.543859 | 101.006416
23.087719 | 95.001755
34.631578 | 94.98156
46.175438 | 93.992332
57.719297 | 93.925003
69.263156 | 94.604263
80.807016 | 94.621727
92.350875 | 95.282326
103.894734 | 97.714783
115.438594 | 96.465019
126.982453 | 97.576012
138.526313 | 99.897385
150.070172 | 97.816681
161.614031 | 96.38501
173.157891 | 95.137436
184.70175 | 94.834473
196.245609 | 94.966507
207.789469 | 94.734695
219.333328 | 97.474411
230.877188 | 94.482498
242.421047 | 96.536095
253.964906 | 97.022835
265.50875 | 97.025795
277.052625 | 97.513947
288.5965 | 96.533836
300.140344 | 95.131882
311.684188 | 94.449692
323.228063 | 95.953537
334.771938 | 95.784599
346.315781 | 95.538414
357.859625 | 97.383362
369.4035 | 97.745995
380.947375 | 96.620956
392.491219 | 95.757027
404.035063 | 95.458031
415.578938 | 95.357903
427.122813 | 95.900116
438.666656 | 94.530884
450.2105 | 93.600975
461.754375 | 95.744347
473.29825 | 95.791367
484.842094 | 96.453064
496.385938 | 99.306427
507.929813 | 98.819344
519.473688 | 94.703392
531.0175 | 96.233627
542.561375 | 94.650589
554.10525 | 96.374214
565.649125 | 93.854546
577.193 | 95.308777
588.736813 | 102.170494
600.280688 | 103.035088
611.824563 | 104.455971
623.368375 | 107.523727
634.91225 | 106.887863
646.456125 | 109.433075
658 | 106.692528
669.543875 | 105.512779
681.087688 | 104.217987
692.631563 | 105.07016
704.175438 | 102.862358
715.71925 | 103.011299
727.263125 | 101.832382
738.807 | 101.707939
750.350875 | 107.276398
761.89475 | 106.322716
773.438563 | 107.56076
784.982438 | 107.574493
796.526313 | 106.570709
808.070125 | 105.974159
819.614 | 105.729721
831.157875 | 106.014626
842.70175 | 106.391754
854.245625 | 105.551727
865.789438 | 106.536156
877.333313 | 107.170967
888.877188 | 105.630051
900.421 | 105.618866
911.964875 | 106.034332
923.50875 | 101.829552
935.052625 | 104.471878
946.5965 | 106.542282
958.140313 | 108.556
969.684188 | 108.275742
981.228063 | 107.500298
992.771875 | 108.016106
1004.31575 | 109.521729
1015.859625 | 107.936691
1027.4035 | 108.408875
1038.947375 | 109.390961
1050.49125 | 109.931351
1062.035 | 106.094421
1073.578875 | 106.720306
1085.12275 | 105.9263
1096.666625 | 106.83075
1108.2105 | 106.489777
1119.754375 | 106.44767
1131.29825 | 105.645653
1142.842125 | 104.512314
1154.386 | 105.263069
1165.92975 | 108.361542
1177.473625 | 112.141579
1189.0175 | 114.125679
1200.561375 | 115.021317
1212.10525 | 112.139381
1223.649125 | 102.964516
1235.193 | 103.886276
1246.73675 | 101.465195
1258.280625 | 103.476135
1269.8245 | 109.215019
1281.368375 | 108.611877
1292.91225 | 108.045799
1304.456125 | 103.027321
1316 | 101.438675