## Values
Fieldname | Fieldvalue | Fieldunit
DateTime | 5/1/2026 2:29:54 AM
Coating_TS_LimitMinAbs | 138 | g/m²
Coating_TS_Nominal | 138 | g/m²
CoilID | 826960

## LengthProfiles
Length [m] | LP_Coating_TS_Avg [g/m²]
0 | 104.90535
10.731707 | 104.966812
21.463414 | 113.871178
32.195121 | 106.448708
42.926828 | 103.98983
53.658535 | 101.877548
64.390242 | 101.754929
75.121953 | 100.093498
85.853656 | 101.20578
96.585359 | 104.104576
107.31707 | 105.314346
118.048781 | 101.111435
128.780484 | 103.286377
139.512188 | 104.228271
150.243906 | 103.983543
160.975609 | 104.846611
171.707313 | 104.447769
182.439016 | 106.08918
193.170719 | 101.989471
203.902438 | 101.508583
214.634141 | 102.546997
225.365844 | 101.41584
236.097563 | 102.758209
246.829266 | 101.258514
257.560969 | 101.512001
268.292688 | 104.087044
279.024375 | 104.878853
289.756094 | 103.220398
300.487813 | 106.381454
311.2195 | 105.715591
321.951219 | 102.893013
332.682906 | 102.625893
343.414625 | 101.557541
354.146344 | 100.733643
364.878031 | 98.730011
375.60975 | 101.293419
386.341438 | 100.078354
397.073156 | 102.984741
407.804875 | 104.786209
418.536563 | 103.801682
429.268281 | 100.707275
440 | 101.956047
450.731688 | 101.989105
461.463406 | 103.554733
472.195125 | 100.722427
482.926813 | 100.690979
493.658531 | 100.578239
504.390219 | 103.022499
515.121938 | 105.589142
525.853625 | 103.382668
536.585375 | 105.227386
547.317063 | 102.823929
558.04875 | 102.312103
568.7805 | 106.417923
579.512188 | 105.872963
590.243875 | 106.626816
600.975625 | 104.706421
611.707313 | 105.434433
622.439 | 105.203049
633.170688 | 107.456886
643.902438 | 107.832893
654.634125 | 109.09565
665.365813 | 109.448112
676.097563 | 106.163986
686.82925 | 106.328087
697.560938 | 106.260002
708.292688 | 105.584038
719.024375 | 106.034935
729.756063 | 104.441643
740.487813 | 105.624786
751.2195 | 104.463432
761.951188 | 105.149796
772.682875 | 105.398697
783.414625 | 106.83654
794.146313 | 107.255928
804.878 | 107.364571
815.60975 | 107.005745
826.341438 | 107.85788
837.073125 | 105.847984
847.804875 | 106.318527
858.536563 | 103.288849
869.26825 | 105.167885
880 | 103.862381
890.731688 | 104.867958
901.463375 | 101.723274
912.195125 | 101.062477
922.926813 | 102.279472
933.6585 | 103.326813
944.39025 | 101.686279
955.121938 | 102.149666
965.853625 | 104.516594
976.585313 | 104.934143
987.317063 | 105.811584
998.04875 | 105.747902
1008.780438 | 106.427734
1019.512188 | 105.338501
1030.243875 | 104.682114
1040.975563 | 102.719978
1051.70725 | 106.142403
1062.439 | 106.02137
1073.17075 | 104.976059
1083.902375 | 102.773338
1094.634125 | 103.879402
1105.365875 | 102.990685
1116.0975 | 105.825829
1126.82925 | 108.380363
1137.561 | 107.540031
1148.292625 | 107.506355
1159.024375 | 106.299004
1169.756125 | 106.957596
1180.48775 | 106.291161
1191.2195 | 108.269821
1201.95125 | 107.687798
1212.682875 | 109.98378
1223.414625 | 104.634987
1234.14625 | 105.828903
1244.878 | 104.367043
1255.60975 | 109.834373
1266.341375 | 115.299095
1277.073125 | 111.467995
1287.804875 | 106.191612
1298.5365 | 107.664215
1309.26825 | 106.851326
1320 | 104.980431