## Values
Fieldname | Fieldvalue | Fieldunit
DateTime | 5/1/2026 3:21:50 AM
Coating_TS_LimitMinAbs | 138 | g/m²
Coating_TS_Nominal | 138 | g/m²
CoilID | 826980

## LengthProfiles
Length [m] | LP_Coating_TS_Avg [g/m²]
0 | 111.51535
10.717742 | 111.510139
21.435484 | 110.703064
32.153227 | 114.929398
42.870969 | 104.501671
53.588711 | 105.643791
64.306453 | 103.400917
75.024195 | 105.484749
85.741938 | 100.707748
96.45968 | 98.867706
107.177422 | 104.103111
117.895164 | 101.446976
128.612906 | 102.912018
139.330656 | 103.943573
150.048391 | 102.715874
160.766125 | 105.071358
171.483875 | 104.762756
182.201625 | 104.737045
192.919359 | 106.48304
203.637094 | 103.903725
214.354844 | 110.267395
225.072594 | 104.999947
235.790328 | 108.565788
246.508063 | 109.169075
257.225813 | 105.040344
267.943563 | 103.960228
278.661313 | 104.961876
289.379031 | 104.575401
300.096781 | 104.852287
310.814531 | 104.322868
321.53225 | 103.935852
332.25 | 105.553993
342.96775 | 103.668571
353.6855 | 103.081322
364.40325 | 104.264046
375.120969 | 105.164635
385.838719 | 106.981705
396.556469 | 106.856834
407.274188 | 106.500366
417.991938 | 107.830009
428.709688 | 111.006256
439.427438 | 105.002129
450.145188 | 106.248207
460.862906 | 105.400162
471.580656 | 104.147331
482.298406 | 103.06926
493.016125 | 104.227867
503.733875 | 104.745445
514.451625 | 103.601196
525.169375 | 104.728607
535.887125 | 104.640945
546.604875 | 107.817436
557.322625 | 106.029503
568.040313 | 110.316513
578.758063 | 105.093391
589.475813 | 108.011856
600.193563 | 110.988472
610.911313 | 105.114044
621.629063 | 103.174995
632.346813 | 102.061363
643.0645 | 103.452103
653.78225 | 103.425102
664.5 | 103.672836
675.21775 | 103.898888
685.9355 | 103.532387
696.65325 | 103.294289
707.371 | 103.036499
718.08875 | 104.669106
728.8065 | 103.193054
739.524188 | 102.33017
750.241938 | 102.40345
760.959688 | 102.961426
771.677438 | 102.050774
782.395188 | 103.952805
793.112938 | 106.154129
803.830688 | 105.30246
814.548375 | 105.293869
825.266125 | 105.725975
835.983875 | 103.391975
846.701625 | 105.607475
857.419375 | 107.437469
868.137125 | 107.763695
878.854875 | 106.51783
889.572625 | 107.122711
900.290375 | 107.758614
911.008063 | 108.087906
921.725813 | 107.940414
932.443563 | 107.270271
943.161313 | 103.92231
953.879063 | 104.207039
964.596813 | 105.42749
975.314563 | 107.261406
986.03225 | 108.240883
996.75 | 106.951775
1007.46775 | 108.067024
1018.1855 | 106.558746
1028.90325 | 106.414696
1039.621 | 107.711266
1050.33875 | 108.769432
1061.0565 | 109.21505
1071.77425 | 108.350708
1082.492 | 108.30024
1093.20975 | 104.874893
1103.9275 | 105.598152
1114.64525 | 106.302238
1125.362875 | 106.521027
1136.080625 | 106.438728
1146.798375 | 107.482437
1157.516125 | 104.338188
1168.233875 | 103.531357
1178.951625 | 105.460693
1189.669375 | 108.470116
1200.387125 | 117.897202
1211.104875 | 102.647202
1221.822625 | 101.657623
1232.540375 | 103.187447
1243.258125 | 101.229828
1253.975875 | 103.384193
1264.693625 | 111.622704
1275.411375 | 110.147217
1286.129 | 117.678734
1296.84675 | 109.813171
1307.5645 | 111.988022
1318.28225 | 112.492462
1329 | 106.028877