## Values
Fieldname | Fieldvalue | Fieldunit
DateTime | 5/1/2026 4:13:21 AM
Coating_TS_LimitMinAbs | 138 | g/m²
Coating_TS_Nominal | 138 | g/m²
CoilID | 827060

## LengthProfiles
Length [m] | LP_Coating_TS_Avg [g/m²]
0 | 101.746376
10.723577 | 101.76329
21.447154 | 104.460762
32.17073 | 103.357529
42.894309 | 98.416779
53.617887 | 103.591255
64.341461 | 105.461868
75.065039 | 106.923286
85.788617 | 106.454529
96.512195 | 109.827972
107.235773 | 104.078209
117.959352 | 105.553001
128.682922 | 104.863144
139.4065 | 104.179749
150.130078 | 105.175247
160.853656 | 104.91687
171.577234 | 104.912804
182.300813 | 104.299988
193.024391 | 104.061211
203.747969 | 103.781441
214.471547 | 103.619339
225.195125 | 105.410599
235.918703 | 103.580322
246.642281 | 103.995636
257.365844 | 105.242996
268.089438 | 102.251068
278.813 | 103.67495
289.536594 | 104.638397
300.260156 | 104.792847
310.98375 | 104.543556
321.707313 | 103.502312
332.430906 | 102.725449
343.154469 | 104.505363
353.878031 | 103.475212
364.601625 | 102.928955
375.325188 | 102.461235
386.048781 | 102.97039
396.772344 | 102.935066
407.495938 | 104.078362
418.2195 | 102.816078
428.943094 | 103.587013
439.666656 | 104.518913
450.39025 | 102.476013
461.113813 | 104.645828
471.837406 | 102.93853
482.560969 | 103.597038
493.284563 | 102.607254
504.008125 | 101.77713
514.731688 | 101.444122
525.45525 | 100.953133
536.178875 | 102.920151
546.902438 | 105.14254
557.626 | 105.2808
568.349563 | 105.354752
579.073188 | 106.219589
589.79675 | 106.121216
600.520313 | 103.851036
611.243875 | 102.377129
621.9675 | 102.871521
632.691063 | 100.106956
643.414625 | 101.71035
654.138188 | 102.927589
664.861813 | 104.665596
675.585375 | 102.578064
686.308938 | 101.852478
697.0325 | 102.028564
707.756063 | 100.917206
718.479688 | 101.624626
729.20325 | 100.307442
739.926813 | 100.278198
750.650375 | 101.42453
761.374 | 99.522942
772.097563 | 101.008202
782.821125 | 103.954285
793.544688 | 103.8564
804.268313 | 103.835091
814.991875 | 101.641479
825.715438 | 101.748077
836.439 | 103.84967
847.162625 | 102.559692
857.886188 | 103.112877
868.60975 | 104.246872
879.333313 | 103.678146
890.056875 | 103.387085
900.7805 | 103.120148
911.504063 | 101.539116
922.227625 | 100.366837
932.951188 | 98.639366
943.674813 | 98.774811
954.398375 | 101.012299
965.121938 | 104.041168
975.8455 | 105.390251
986.569125 | 106.526016
997.292688 | 104.594284
1008.01625 | 103.977478
1018.739813 | 103.845184
1029.463375 | 105.272095
1040.187 | 105.53344
1050.9105 | 107.373909
1061.634125 | 107.205902
1072.35775 | 100.250175
1083.08125 | 100.393456
1093.804875 | 99.935097
1104.5285 | 100.986786
1115.252 | 99.885117
1125.975625 | 101.133095
1136.699125 | 101.780289
1147.42275 | 101.439125
1158.146375 | 100.065895
1168.869875 | 100.659813
1179.5935 | 100.120094
1190.317125 | 100.932411
1201.040625 | 100.105797
1211.76425 | 99.399071
1222.48775 | 97.580956
1233.211375 | 98.188484
1243.935 | 105.214584
1254.6585 | 111.210571
1265.382125 | 97.958092
1276.105625 | 98.754402
1286.82925 | 99.26564
1297.552875 | 98.408783
1308.276375 | 101.764793
1319 | 109.50386