## Values
Fieldname | Fieldvalue | Fieldunit
DateTime | 5/1/2026 5:05:11 AM
Coating_TS_LimitMinAbs | 138 | g/m²
Coating_TS_Nominal | 138 | g/m²
CoilID | 827070

## LengthProfiles
Length [m] | LP_Coating_TS_Avg [g/m²]
0 | 110.225021
10.725807 | 110.170326
21.451613 | 105.275398
32.17742 | 101.276596
42.903227 | 102.034462
53.629031 | 99.986771
64.35484 | 99.485649
75.080648 | 98.655144
85.806453 | 98.914993
96.532258 | 103.081238
107.258063 | 102.114754
117.983875 | 104.101486
128.70968 | 108.903137
139.435484 | 103.297348
150.161297 | 101.256042
160.887094 | 101.070053
171.612906 | 100.011681
182.338719 | 99.699776
193.064516 | 99.92131
203.790328 | 99.188408
214.516125 | 98.566711
225.241938 | 101.996788
235.96775 | 105.676895
246.693547 | 101.409676
257.419359 | 104.15403
268.145156 | 103.888565
278.870969 | 100.692436
289.596781 | 99.644814
300.322594 | 98.609039
311.048406 | 99.049278
321.774188 | 98.030464
332.5 | 102.326759
343.225813 | 102.104012
353.951625 | 102.536217
364.677438 | 106.319267
375.403219 | 104.101028
386.129031 | 102.362968
396.854844 | 104.876251
407.580656 | 100.507607
418.306469 | 99.815056
429.03225 | 97.80378
439.758063 | 97.149712
450.483875 | 98.69957
461.209688 | 99.741776
471.9355 | 97.219261
482.661313 | 97.30909
493.387094 | 97.115562
504.112906 | 96.827789
514.838719 | 97.347755
525.5645 | 96.147758
536.290313 | 102.054535
547.016125 | 97.981056
557.741938 | 101.900406
568.46775 | 103.702232
579.193563 | 101.092903
589.919375 | 100.857048
600.645188 | 103.157845
611.371 | 99.660095
622.096813 | 95.953423
632.822563 | 96.450035
643.548375 | 96.577972
654.274188 | 96.577179
665 | 95.539345
675.725813 | 94.523651
686.451625 | 94.667603
697.177438 | 95.485931
707.90325 | 96.427071
718.629063 | 95.977669
729.354875 | 95.422409
740.080688 | 96.082199
750.806438 | 95.237274
761.53225 | 96.497932
772.258063 | 98.494591
782.983875 | 97.004433
793.709688 | 96.971954
804.4355 | 96.023735
815.161313 | 95.303253
825.887125 | 96.04496
836.612938 | 96.995506
847.33875 | 97.304428
858.0645 | 97.160294
868.790313 | 95.930023
879.516125 | 96.862305
890.241938 | 97.506996
900.96775 | 96.54496
911.693563 | 93.936676
922.419375 | 93.936012
933.145188 | 94.029892
943.871 | 93.91095
954.596813 | 95.794044
965.322625 | 98.851219
976.048375 | 98.730484
986.774188 | 99.742485
997.5 | 100.586555
1008.225813 | 96.14724
1018.951625 | 96.902702
1029.677438 | 96.588364
1040.40325 | 97.395798
1051.129 | 97.299263
1061.854875 | 95.417091
1072.580625 | 97.231316
1083.3065 | 93.210175
1094.03225 | 94.293877
1104.758125 | 96.67514
1115.483875 | 96.992821
1126.20975 | 95.624001
1136.9355 | 97.701492
1147.66125 | 96.343826
1158.387125 | 97.202156
1169.112875 | 96.042664
1179.83875 | 96.251839
1190.5645 | 95.040909
1201.290375 | 95.247803
1212.016125 | 95.265915
1222.742 | 105.624809
1233.46775 | 99.296677
1244.193625 | 93.800644
1254.919375 | 94.932968
1265.645125 | 93.12587
1276.371 | 94.23983
1287.09675 | 107.355698
1297.822625 | 105.452675
1308.548375 | 117.154503
1319.27425 | 115.310349
1330 | 103.662331