## Values
Fieldname | Fieldvalue | Fieldunit
DateTime | 5/1/2026 5:56:07 AM
Coating_TS_LimitMinAbs | 138 | g/m²
Coating_TS_Nominal | 138 | g/m²
CoilID | 827070

## LengthProfiles
Length [m] | LP_Coating_TS_Avg [g/m²]
0 | 100.741196
10.768595 | 100.752747
21.537189 | 103.124481
32.305785 | 109.113739
43.074379 | 109.636932
53.842973 | 109.990715
64.61157 | 107.760948
75.380164 | 107.200363
86.148758 | 103.076462
96.917352 | 106.705917
107.685945 | 102.424751
118.454539 | 101.630493
129.223141 | 100.47126
139.991734 | 100.220764
150.760328 | 103.676025
161.528922 | 98.783096
172.297516 | 99.818016
183.066109 | 100.815208
193.834703 | 99.469734
204.603297 | 101.142792
215.371891 | 102.581017
226.140484 | 105.284538
236.909078 | 100.498383
247.677672 | 100.259468
258.446281 | 100.041107
269.214875 | 99.670197
279.983469 | 101.051094
290.752063 | 106.944229
301.520656 | 106.688309
312.28925 | 106.249908
323.057844 | 107.135315
333.826438 | 104.486366
344.595031 | 107.909592
355.363625 | 107.730255
366.132219 | 106.697456
376.900813 | 107.718788
387.669406 | 106.354889
398.438 | 107.329865
409.206594 | 106.820068
419.975188 | 107.237
430.743781 | 107.840279
441.512375 | 106.622475
452.280969 | 107.052277
463.049563 | 107.463997
473.818156 | 107.943199
484.58675 | 108.41256
495.355344 | 106.539017
506.123938 | 105.503494
516.892563 | 106.961937
527.661125 | 106.95327
538.42975 | 106.718826
549.198313 | 106.390984
559.966938 | 106.88858
570.7355 | 106.879807
581.504125 | 105.241615
592.272688 | 105.535385
603.041313 | 107.36039
613.809875 | 108.017807
624.5785 | 108.469933
635.347063 | 108.069473
646.115688 | 107.764488
656.88425 | 108.123878
667.652875 | 107.619225
678.421438 | 107.113625
689.190063 | 108.227539
699.958688 | 107.554718
710.72725 | 107.249474
721.495875 | 107.497574
732.264438 | 106.385994
743.033063 | 108.158913
753.801625 | 106.627281
764.57025 | 106.96286
775.338813 | 107.162315
786.107438 | 106.262733
796.876 | 106.259331
807.644625 | 107.116867
818.413188 | 106.690308
829.181813 | 108.525932
839.950375 | 110.183693
850.719 | 109.459679
861.487563 | 109.123734
872.256188 | 108.085342
883.02475 | 108.046219
893.793375 | 108.300232
904.561938 | 107.653778
915.330563 | 107.229912
926.099125 | 105.945793
936.86775 | 104.646561
947.636313 | 104.338425
958.404938 | 106.061043
969.1735 | 106.539322
979.942125 | 108.559029
990.710688 | 112.43737
1001.479313 | 111.551331
1012.247875 | 115.515419
1023.0165 | 112.59581
1033.785125 | 113.361961
1044.553688 | 112.682312
1055.32225 | 114.026291
1066.090875 | 113.982323
1076.8595 | 113.275864
1087.628125 | 114.563583
1098.396625 | 118.181557
1109.16525 | 119.492447
1119.933875 | 116.578514
1130.7025 | 116.40992
1141.471 | 117.098885
1152.239625 | 118.660789
1163.00825 | 115.883965
1173.776875 | 115.85981
1184.545375 | 111.802147
1195.314 | 109.149193
1206.082625 | 106.671211
1216.85125 | 105.519806
1227.61975 | 108.638077
1238.388375 | 112.835312
1249.157 | 111.719933
1259.925625 | 109.776283
1270.694125 | 105.320572
1281.46275 | 105.472832
1292.231375 | 103.63929
1303 | 109.781548