## Values
Fieldname | Fieldvalue | Fieldunit
DateTime | 5/1/2026 6:49:11 AM
Coating_TS_LimitMinAbs | 138 | g/m²
Coating_TS_Nominal | 138 | g/m²
CoilID | 826940

## LengthProfiles
Length [m] | LP_Coating_TS_Avg [g/m²]
0 | 101.349945
10.433071 | 101.397636
20.866143 | 111.112198
31.299215 | 114.135086
41.732285 | 106.472885
52.165355 | 102.718719
62.59843 | 97.598808
73.0315 | 98.875732
83.46457 | 99.397186
93.897641 | 97.874451
104.330711 | 92.422119
114.763781 | 100.237114
125.196859 | 104.780014
135.629922 | 102.984047
146.063 | 104.241104
156.496063 | 104.383324
166.929141 | 104.553032
177.362219 | 105.613853
187.795281 | 107.221466
198.228359 | 108.288231
208.661422 | 118.125099
219.0945 | 120.737305
229.527563 | 121.612968
239.960641 | 121.361633
250.393719 | 121.264435
260.826781 | 123.099037
271.259844 | 122.860542
281.692938 | 124.22213
292.126 | 121.623955
302.559063 | 120.18718
312.992125 | 120.650261
323.425219 | 123.589195
333.858281 | 128.741272
344.291344 | 130.816528
354.724438 | 131.596085
365.1575 | 131.753723
375.590563 | 131.818115
386.023625 | 131.927277
396.456719 | 130.786423
406.889781 | 131.704834
417.322844 | 130.649597
427.755938 | 132.205002
438.189 | 132.991821
448.622063 | 132.992401
459.055125 | 134.161484
469.488219 | 130.716797
479.921281 | 130.694214
490.354344 | 130.451035
500.787438 | 134.002533
511.2205 | 134.342331
521.653563 | 136.492584
532.086625 | 133.074127
542.519688 | 132.879623
552.95275 | 132.120514
563.385875 | 130.908768
573.818938 | 131.903397
584.252 | 132.991241
594.685063 | 132.875748
605.118125 | 132.063492
615.551188 | 131.31456
625.98425 | 127.007362
636.417375 | 122.743416
646.850438 | 127.187813
657.2835 | 129.790558
667.716563 | 126.518341
678.149625 | 127.797928
688.582688 | 129.443359
699.01575 | 130.426407
709.448875 | 128.618561
719.881938 | 130.059296
730.315 | 128.591949
740.748063 | 127.169586
751.181125 | 129.04155
761.614188 | 128.468597
772.04725 | 127.761795
782.480375 | 126.999298
792.913438 | 127.318214
803.3465 | 127.947952
813.779563 | 128.150696
824.212625 | 125.127457
834.645688 | 124.844154
845.07875 | 125.128273
855.511875 | 125.451118
865.944938 | 127.549538
876.378 | 127.285393
886.811063 | 127.948959
897.244125 | 125.590096
907.677188 | 123.165321
918.11025 | 124.327652
928.543375 | 124.038857
938.976438 | 122.990181
949.4095 | 123.578102
959.842563 | 126.760674
970.275625 | 127.093323
980.708688 | 125.159294
991.14175 | 127.334679
1001.574875 | 127.483231
1012.007938 | 127.376503
1022.441 | 126.03479
1032.874063 | 125.462593
1043.307125 | 126.166252
1053.74025 | 125.978828
1064.17325 | 124.801765
1074.606375 | 124.239929
1085.039375 | 123.97126
1095.4725 | 122.570145
1105.9055 | 124.137123
1116.338625 | 123.804512
1126.77175 | 124.375732
1137.20475 | 123.657272
1147.637875 | 124.791412
1158.070875 | 125.051956
1168.504 | 125.630974
1178.937 | 124.107224
1189.370125 | 123.641068
1199.80325 | 122.583229
1210.23625 | 125.447197
1220.669375 | 123.030418
1231.102375 | 123.216492
1241.5355 | 122.66893
1251.9685 | 126.863289
1262.401625 | 129.659454
1272.83475 | 127.357986
1283.26775 | 131.845459
1293.700875 | 131.396072
1304.133875 | 132.286972
1314.567 | 131.241486
1325 | 132.012283